## full_set_updated
ID | MATERIALS/Matrix/MatrixComponent/ChemicalName | MATERIALS/Matrix/MatrixComponent/PolymerType | Polymer Conc.(mg/ml) | MatrixComponentComposition/Constituent | MatrixComponentComposition/Fraction/volume | MATERIALS/Matrix/MatrixComponent/Additive/description | MATERIALS/Matrix/MatrixComponent/Additive/value | MATERIALS/Matrix/MatrixComponent/Additive/unit | Scattering_And_Diffraction/XRay_Diffraction_and_Scattering/data/value | Scattering_And_Diffraction/XRay_Diffraction_and_Scattering/data/unit | FWHM(Å⁻¹) | Domain_spacing_GISAXS (nm) | Scanning_Electron_Microscopy/Magnification/description | Scanning_Electron_Microscopy/Magnification/value | Scanning_Electron_Microscopy/Magnification/unit | Atomic_Force_Microscopy/data/description | Atomic_Force_Microscopy/data/value | Atomic_Force_Microscopy/data/unit | XRay_Photoelectron_Spectroscopy/data/description | XRay_Photoelectron_Spectroscopy/data/value
I_A_AC | PS-b-PEO | Copolymer | 20 | Toluene, THF | 0.8, 0.2 | Chloronaphthalene | 0 | mg/ml | 0.020072388 | Å-1 | 0.003697376 | 31.30263022 | Grain Size |  | µm^2 | Domain Spacing | 33.73730339 | nm | O/D | 0
I_A025 | PS-b-PEO | Copolymer | 20 | Toluene, THF | 0.8, 0.2 | Chloronaphthalene | 5 | mg/ml | 0.01858609 | Å-1 | 0.003135767 | 33.8058481 | Grain Size | 0.006123561 | µm^2 | Domain Spacing | 35.15169014 | nm | O/D | 0
I_A050 | PS-b-PEO | Copolymer | 20 | Toluene, THF | 0.8, 0.2 | Chloronaphthalene | 10 | mg/ml | 0.018384755 | Å-1 | 0.002970423 | 34.17606193 | Grain Size | 0.012669869 | µm^2 | Domain Spacing | 35.39779745 | nm | O/D | 0
I_A075 | PS-b-PEO | Copolymer | 20 | Toluene, THF | 0.8, 0.2 | Chloronaphthalene | 15 | mg/ml | 0.018273705 | Å-1 | 0.003451044 | 34.38375186 | Grain Size | 0.029144883 | µm^2 | Domain Spacing | 34.6037257 | nm | O/D | 0
I_A_100 | PS-b-PEO | Copolymer | 20 | Toluene, THF | 0.8, 0.2 | Chloronaphthalene | 20 | mg/ml | 0.019836951 | Å-1 | 0.005122355 | 31.6741486 | Grain Size | 0.010603721 | µm^2 | Domain Spacing | 33.78620993 | nm | O/D | 0
I_A_125 | PS-b-PEO | Copolymer | 20 | Toluene, THF | 0.8, 0.2 | Chloronaphthalene | 25 | mg/ml | 0.018713693 | Å-1 | 0.002100948 | 33.57533567 | Grain Size | 0.044985707 | µm^2 | Domain Spacing | 34.5637816 | nm | O/D | 1
I_A_150 | PS-b-PEO | Copolymer | 20 | Toluene, THF | 0.8, 0.2 | Chloronaphthalene | 30 | mg/ml | 0.018411752 | Å-1 | 0.002348443 | 34.12595079 | Grain Size | 0.06865573 | µm^2 | Domain Spacing | 35.19479861 | nm | O/D | 1
I_A_175 | PS-b-PEO | Copolymer | 20 | Toluene, THF | 0.8, 0.2 | Chloronaphthalene | 35 | mg/ml | 0.018634582 | Å-1 | 0.002305049 | 33.7178769 | Grain Size | 0.059397722 | µm^2 | Domain Spacing | 34.36242517 | nm | O/D | 1
I_A_200 | PS-b-PEO | Copolymer | 20 | Toluene, THF | 0.8, 0.2 | Chloronaphthalene | 40 | mg/ml | 0.018552122 | Å-1 | 0.002349934 | 33.86774547 | Grain Size | 0.042100835 | µm^2 | Domain Spacing | 34.83382045 | nm | O/D | 1
I_A_225 | PS-b-PEO | Copolymer | 20 | Toluene, THF | 0.8, 0.2 | Chloronaphthalene | 45 | mg/ml | 0.017966771 | Å-1 | 0.002299457 | 34.97114369 | Grain Size | 0.142719788 | µm^2 | Domain Spacing | 36.47010501 | nm | O/D | 1
I_A_250 | PS-b-PEO | Copolymer | 20 | Toluene, THF | 0.8, 0.2 | Chloronaphthalene | 50 | mg/ml | 0.017826489 | Å-1 | 0.002301649 | 35.24634197 | Grain Size | 0.062846784 | µm^2 | Domain Spacing | 36.48504726 | nm | O/D | 1
I_A_275 | PS-b-PEO | Copolymer | 20 | Toluene, THF | 0.8, 0.2 | Chloronaphthalene | 55 | mg/ml | 0.017624399 | Å-1 | 0.002448219 | 35.65049309 | Grain Size | 0.037068514 | µm^2 | Domain Spacing | 36.52556728 | nm | O/D | 1
I_A_300 | PS-b-PEO | Copolymer | 20 | Toluene, THF | 0.8, 0.2 | Chloronaphthalene | 60 | mg/ml | 0.017360705 | Å-1 | 0.002047006 | 36.19199305 | Grain Size | 0.035191695 | µm^2 | Domain Spacing | 35.74501141 | nm | O/D | 1
I_A_325 | PS-b-PEO | Copolymer | 20 | Toluene, THF | 0.8, 0.2 | Chloronaphthalene | 65 | mg/ml | 0.017419313 | Å-1 | 0.002432127 | 36.07022429 | Grain Size | 0.150389099 | µm^2 | Domain Spacing | 36.62688594 | nm | O/D | 1
I_A_350 | PS-b-PEO | Copolymer | 20 | Toluene, THF | 0.8, 0.2 | Chloronaphthalene | 70 | mg/ml | 0.017451045 | Å-1 | 0.002206232 | 36.00463571 | Grain Size | 0.065455802 | µm^2 | Domain Spacing | 37.64668536 | nm | O/D | 1
I_A_375 | PS-b-PEO | Copolymer | 20 | Toluene, THF | 0.8, 0.2 | Chloronaphthalene | 75 | mg/ml | 0.017403865 | Å-1 | 0.002261874 | 36.10224143 | Grain Size | 0.074034012 | µm^2 | Domain Spacing | 35.46829852 | nm | O/D | 1
I_A_400 | PS-b-PEO | Copolymer | 20 | Toluene, THF | 0.8, 0.2 | Chloronaphthalene | 80 | mg/ml | 0.017216513 | Å-1 | 0.002237372 | 36.49511004 | Grain Size | 0.086793662 | µm^2 | Domain Spacing | 36.35053248 | nm | O/D | 1
I_A_425 | PS-b-PEO | Copolymer | 20 | Toluene, THF | 0.8, 0.2 | Chloronaphthalene | 85 | mg/ml | 0.017706133 | Å-1 | 0.002366782 | 35.48592642 | Grain Size | 0.10842197 | µm^2 | Domain Spacing | 36.57989151 | nm | O/D | 1
I_A_450 | PS-b-PEO | Copolymer | 20 | Toluene, THF | 0.8, 0.2 | Chloronaphthalene | 90 | mg/ml | 0.017063299 | Å-1 | 0.002206653 | 36.82280579 | Grain Size | 0.154918575 | µm^2 | Domain Spacing | 35.40246 | nm | O/D | 1
I_A_475 | PS-b-PEO | Copolymer | 20 | Toluene, THF | 0.8, 0.2 | Chloronaphthalene | 95 | mg/ml | 0.017049736 | Å-1 | 0.00219787 | 36.85209839 | Grain Size | 0.041476374 | µm^2 | Domain Spacing | 35.65391948 | nm | O/D | 1
I_A_500 | PS-b-PEO | Copolymer | 20 | Toluene, THF | 0.8, 0.2 | Chloronaphthalene | 100 | mg/ml | 0.016932488 | Å-1 | 0.002172692 | 37.10727758 | Grain Size | 0.089848366 | µm^2 | Domain Spacing | 36.31198756 | nm | O/D | 1
I_A_525 | PS-b-PEO | Copolymer | 20 | Toluene, THF | 0.8, 0.2 | Chloronaphthalene | 105 | mg/ml | 0.017098995 | Å-1 | 0.002310173 | 36.74593323 | Grain Size | 0.101656551 | µm^2 | Domain Spacing | 36.62034769 | nm | O/D | 1
I_A_550 | PS-b-PEO | Copolymer | 20 | Toluene, THF | 0.8, 0.2 | Chloronaphthalene | 110 | mg/ml | 0.017135256 | Å-1 | 0.002429344 | 36.6681725 | Grain Size | 0.104260561 | µm^2 | Domain Spacing | 37.12374672 | nm | O/D | 1
I_A_575 | PS-b-PEO | Copolymer | 20 | Toluene, THF | 0.8, 0.2 | Chloronaphthalene | 115 | mg/ml | 0.017204722 | Å-1 | 0.002270503 | 36.52012022 | Grain Size | 0.110307373 | µm^2 | Domain Spacing | 36.01278602 | nm | O/D | 1
I_A_600 | PS-b-PEO | Copolymer | 20 | Toluene, THF | 0.8, 0.2 | Chloronaphthalene | 120 | mg/ml | 0.016894545 | Å-1 | 0.002293406 | 37.19061629 | Grain Size | 0.155166456 | µm^2 | Domain Spacing | 37.01166175 | nm | O/D | 1
I_B_AC | PS-b-PEO | Copolymer | 20 | Toluene, THF | 0.8, 0.2 | Chloronaphthalene | 0 | mg/ml | 0.020348868 | Å-1 | 0.002919999 | 30.87732174 | Grain Size |  | µm^2 | Domain Spacing | 32.61878486 | nm | O/D | 0
I_B025 | PS-b-PEO | Copolymer | 20 | Toluene, THF | 0.8, 0.2 | Chloronaphthalene | 5 | mg/ml | 0.019830707 | Å-1 | 0.003238861 | 31.68412136 | Grain Size | 0.005482332 | µm^2 | Domain Spacing | 32.63547135 | nm | O/D | 0
I_B050 | PS-b-PEO | Copolymer | 20 | Toluene, THF | 0.8, 0.2 | Chloronaphthalene | 10 | mg/ml | 0.019691233 | Å-1 | 0.003180766 | 31.90854121 | Grain Size | 0.011846816 | µm^2 | Domain Spacing | 32.64496118 | nm | O/D | 0
I_B075 | PS-b-PEO | Copolymer | 20 | Toluene, THF | 0.8, 0.2 | Chloronaphthalene | 15 | mg/ml | 0.019931499 | Å-1 | 0.00369283 | 31.52389794 | Grain Size | 0.013627987 | µm^2 | Domain Spacing | 32.06539201 | nm | O/D | 0
I_B_100 | PS-b-PEO | Copolymer | 20 | Toluene, THF | 0.8, 0.2 | Chloronaphthalene | 20 | mg/ml | 0.020070034 | Å-1 | 0.004731462 | 31.3063016 | Grain Size | 0.043960699 | µm^2 | Domain Spacing | 33.23791217 | nm | O/D | 0
I_B_125 | PS-b-PEO | Copolymer | 20 | Toluene, THF | 0.8, 0.2 | Chloronaphthalene | 25 | mg/ml | 0.017718414 | Å-1 | 0.00213064 | 35.46133035 | Grain Size | 0.048843219 | µm^2 | Domain Spacing | 35.88677333 | nm | O/D | 1
I_B_150 | PS-b-PEO | Copolymer | 20 | Toluene, THF | 0.8, 0.2 | Chloronaphthalene | 30 | mg/ml | 0.018073689 | Å-1 | 0.002158742 | 34.76426667 | Grain Size | 0.102067183 | µm^2 | Domain Spacing | 34.99536959 | nm | O/D | 1
I_B_175 | PS-b-PEO | Copolymer | 20 | Toluene, THF | 0.8, 0.2 | Chloronaphthalene | 35 | mg/ml | 0.017912091 | Å-1 | 0.002083803 | 35.07789913 | Grain Size | 0.080724315 | µm^2 | Domain Spacing | 35.76351205 | nm | O/D | 1
I_B_200 | PS-b-PEO | Copolymer | 20 | Toluene, THF | 0.8, 0.2 | Chloronaphthalene | 40 | mg/ml | 0.018260859 | Å-1 | 0.001950262 | 34.40794034 | Grain Size | 0.066098041 | µm^2 | Domain Spacing | 34.14735603 | nm | O/D | 1
I_B_225 | PS-b-PEO | Copolymer | 20 | Toluene, THF | 0.8, 0.2 | Chloronaphthalene | 45 | mg/ml | 0.017674298 | Å-1 | 0.002241842 | 35.54984362 | Grain Size | 0.045114476 | µm^2 | Domain Spacing | 35.7095483 | nm | O/D | 1
I_B_250 | PS-b-PEO | Copolymer | 20 | Toluene, THF | 0.8, 0.2 | Chloronaphthalene | 50 | mg/ml | 0.017334041 | Å-1 | 0.002589134 | 36.24766622 | Grain Size | 0.035124091 | µm^2 | Domain Spacing | 35.72059261 | nm | O/D | 1
I_B_275 | PS-b-PEO | Copolymer | 20 | Toluene, THF | 0.8, 0.2 | Chloronaphthalene | 55 | mg/ml | 0.017175537 | Å-1 | 0.002123672 | 36.58217699 | Grain Size | 0.072377712 | µm^2 | Domain Spacing | 37.18064837 | nm | O/D | 1
I_B_300 | PS-b-PEO | Copolymer | 20 | Toluene, THF | 0.8, 0.2 | Chloronaphthalene | 60 | mg/ml | 0.017458682 | Å-1 | 0.002006636 | 35.9888859 | Grain Size | 0.09914268 | µm^2 | Domain Spacing | 37.06381826 | nm | O/D | 1
I_B_325 | PS-b-PEO | Copolymer | 20 | Toluene, THF | 0.8, 0.2 | Chloronaphthalene | 65 | mg/ml | 0.017246744 | Å-1 | 0.002161351 | 36.43114003 | Grain Size | 0.088611462 | µm^2 | Domain Spacing | 36.90131617 | nm | O/D | 1
I_B_350 | PS-b-PEO | Copolymer | 20 | Toluene, THF | 0.8, 0.2 | Chloronaphthalene | 70 | mg/ml | 0.017545046 | Å-1 | 0.002044985 | 35.81173425 | Grain Size | 0.046148926 | µm^2 | Domain Spacing | 35.17795305 | nm | O/D | 1
I_B_375 | PS-b-PEO | Copolymer | 20 | Toluene, THF | 0.8, 0.2 | Chloronaphthalene | 75 | mg/ml | 0.017512895 | Å-1 | 0.002121867 | 35.87747976 | Grain Size | 0.092812932 | µm^2 | Domain Spacing | 35.72437683 | nm | O/D | 1
I_B_400 | PS-b-PEO | Copolymer | 20 | Toluene, THF | 0.8, 0.2 | Chloronaphthalene | 80 | mg/ml | 0.017350588 | Å-1 | 0.002167778 | 36.21309755 | Grain Size | 0.134028905 | µm^2 | Domain Spacing | 35.60033685 | nm | O/D | 1
I_B_425 | PS-b-PEO | Copolymer | 20 | Toluene, THF | 0.8, 0.2 | Chloronaphthalene | 85 | mg/ml | 0.017379721 | Å-1 | 0.0022329 | 36.15239484 | Grain Size | 0.053279551 | µm^2 | Domain Spacing | 37.51700218 | nm | O/D | 1
I_B_450 | PS-b-PEO | Copolymer | 20 | Toluene, THF | 0.8, 0.2 | Chloronaphthalene | 90 | mg/ml | 0.017727177 | Å-1 | 0.002410486 | 35.44380016 | Grain Size | 0.091030186 | µm^2 | Domain Spacing | 37.08639554 | nm | O/D | 1
I_B_475 | PS-b-PEO | Copolymer | 20 | Toluene, THF | 0.8, 0.2 | Chloronaphthalene | 95 | mg/ml | 0.017432971 | Å-1 | 0.00225299 | 36.04196601 | Grain Size | 0.078548465 | µm^2 | Domain Spacing | 37.15587704 | nm | O/D | 1
I_B_500 | PS-b-PEO | Copolymer | 20 | Toluene, THF | 0.8, 0.2 | Chloronaphthalene | 100 | mg/ml | 0.017364289 | Å-1 | 0.002187658 | 36.18452443 | Grain Size | 0.062706568 | µm^2 | Domain Spacing | 36.19588549 | nm | O/D | 1
I_B_525 | PS-b-PEO | Copolymer | 20 | Toluene, THF | 0.8, 0.2 | Chloronaphthalene | 105 | mg/ml | 0.017364289 | Å-1 | 0.002187658 | 36.18452443 | Grain Size | 0.090459307 | µm^2 | Domain Spacing | 35.92987108 | nm | O/D | 1
I_B_550 | PS-b-PEO | Copolymer | 20 | Toluene, THF | 0.8, 0.2 | Chloronaphthalene | 110 | mg/ml | 0.017400542 | Å-1 | 0.002240079 | 36.10913604 | Grain Size | 0.082111452 | µm^2 | Domain Spacing | 37.20331391 | nm | O/D | 1
I_B_575 | PS-b-PEO | Copolymer | 20 | Toluene, THF | 0.8, 0.2 | Chloronaphthalene | 115 | mg/ml | 0.017394552 | Å-1 | 0.00236624 | 36.12157092 | Grain Size | 0.10268814 | µm^2 | Domain Spacing | 38.03390007 | nm | O/D | 1
I_B_600 | PS-b-PEO | Copolymer | 20 | Toluene, THF | 0.8, 0.2 | Chloronaphthalene | 120 | mg/ml | 0.017177694 | Å-1 | 0.002258639 | 36.57758411 | Grain Size | 0.109418504 | µm^2 | Domain Spacing | 38.58191507 | nm | O/D | 1
I_C_AC | PS-b-PEO | Copolymer | 20 | Toluene, THF | 0.8, 0.2 | Chloronaphthalene | 0 | mg/ml | 0.020168643 | Å-1 | 0.003128389 | 31.15323815 | Grain Size |  | µm^2 | Domain Spacing | 31.97485609 | nm | O/D | 0
I_C025 | PS-b-PEO | Copolymer | 20 | Toluene, THF | 0.8, 0.2 | Chloronaphthalene | 5 | mg/ml | 0.019695548 | Å-1 | 0.003346451 | 31.90155112 | Grain Size | 0.061174208 | µm^2 | Domain Spacing | 32.95009406 | nm | O/D | 0
I_C050 | PS-b-PEO | Copolymer | 20 | Toluene, THF | 0.8, 0.2 | Chloronaphthalene | 10 | mg/ml | 0.019479113 | Å-1 | 0.003192927 | 32.256013 | Grain Size | 0.01811517 | µm^2 | Domain Spacing | 33.13209412 | nm | O/D | 0
I_C075 | PS-b-PEO | Copolymer | 20 | Toluene, THF | 0.8, 0.2 | Chloronaphthalene | 15 | mg/ml | 0.019588994 | Å-1 | 0.003739933 | 32.07507977 | Grain Size | 0.011398554 | µm^2 | Domain Spacing | 32.61407235 | nm | O/D | 0
I_C_100 | PS-b-PEO | Copolymer | 20 | Toluene, THF | 0.8, 0.2 | Chloronaphthalene | 20 | mg/ml | 0.018865131 | Å-1 | 0.002882585 | 33.30581396 | Grain Size | 0.018888179 | µm^2 | Domain Spacing | 33.82322256 | nm | O/D | 1
I_C_125 | PS-b-PEO | Copolymer | 20 | Toluene, THF | 0.8, 0.2 | Chloronaphthalene | 25 | mg/ml | 0.017973876 | Å-1 | 0.002089092 | 34.95732061 | Grain Size | 0.077699657 | µm^2 | Domain Spacing | 35.31503544 | nm | O/D | 1
I_C_150 | PS-b-PEO | Copolymer | 20 | Toluene, THF | 0.8, 0.2 | Chloronaphthalene | 30 | mg/ml | 0.018148883 | Å-1 | 0.0021493 | 34.62023185 | Grain Size | 0.061697013 | µm^2 | Domain Spacing | 35.17407482 | nm | O/D | 1
I_C_175 | PS-b-PEO | Copolymer | 20 | Toluene, THF | 0.8, 0.2 | Chloronaphthalene | 35 | mg/ml | 0.018258291 | Å-1 | 0.002101872 | 34.41277796 | Grain Size | 0.042843479 | µm^2 | Domain Spacing | 34.3946151 | nm | O/D | 1
I_C_200 | PS-b-PEO | Copolymer | 20 | Toluene, THF | 0.8, 0.2 | Chloronaphthalene | 40 | mg/ml | 0.018212276 | Å-1 | 0.002146761 | 34.49972678 | Grain Size | 0.047237746 | µm^2 | Domain Spacing | 33.80293849 | nm | O/D | 1
I_C_225 | PS-b-PEO | Copolymer | 20 | Toluene, THF | 0.8, 0.2 | Chloronaphthalene | 45 | mg/ml | 0.017236345 | Å-1 | 0.00270279 | 36.45311862 | Grain Size | 0.058430984 | µm^2 | Domain Spacing | 36.4783582 | nm | O/D | 1
I_C_250 | PS-b-PEO | Copolymer | 20 | Toluene, THF | 0.8, 0.2 | Chloronaphthalene | 50 | mg/ml | 0.017223394 | Å-1 | 0.002164975 | 36.48053021 | Grain Size | 0.046131042 | µm^2 | Domain Spacing | 36.60550075 | nm | O/D | 1
I_C_275 | PS-b-PEO | Copolymer | 20 | Toluene, THF | 0.8, 0.2 | Chloronaphthalene | 55 | mg/ml | 0.017587247 | Å-1 | 0.00213106 | 35.72580253 | Grain Size | 0.103429281 | µm^2 | Domain Spacing | 35.67953711 | nm | O/D | 1
I_C_300 | PS-b-PEO | Copolymer | 20 | Toluene, THF | 0.8, 0.2 | Chloronaphthalene | 60 | mg/ml | 0.017632606 | Å-1 | 0.00212193 | 35.63390151 | Grain Size | 0.302761252 | µm^2 | Domain Spacing | 35.93206222 | nm | O/D | 1
I_C_325 | PS-b-PEO | Copolymer | 20 | Toluene, THF | 0.8, 0.2 | Chloronaphthalene | 65 | mg/ml | 0.017505238 | Å-1 | 0.002131937 | 35.89317296 | Grain Size | 0.111371512 | µm^2 | Domain Spacing | 35.06293191 | nm | O/D | 1
I_C_350 | PS-b-PEO | Copolymer | 20 | Toluene, THF | 0.8, 0.2 | Chloronaphthalene | 70 | mg/ml | 0.018102457 | Å-1 | 0.002283943 | 34.70901987 | Grain Size | 0.039425716 | µm^2 | Domain Spacing | 36.14681258 | nm | O/D | 1
I_C_375 | PS-b-PEO | Copolymer | 20 | Toluene, THF | 0.8, 0.2 | Chloronaphthalene | 75 | mg/ml | 0.017612005 | Å-1 | 0.002152995 | 35.67558285 | Grain Size | 0.055822967 | µm^2 | Domain Spacing | 37.0873577 | nm | O/D | 1
I_C_400 | PS-b-PEO | Copolymer | 20 | Toluene, THF | 0.8, 0.2 | Chloronaphthalene | 80 | mg/ml | 0.017489858 | Å-1 | 0.002117513 | 35.92473654 | Grain Size | 0.036632843 | µm^2 | Domain Spacing | 35.14248561 | nm | O/D | 1
I_C_425 | PS-b-PEO | Copolymer | 20 | Toluene, THF | 0.8, 0.2 | Chloronaphthalene | 85 | mg/ml | 0.017396422 | Å-1 | 0.002260764 | 36.11768649 | Grain Size | 0.060017427 | µm^2 | Domain Spacing | 36.72993502 | nm | O/D | 1
I_C_450 | PS-b-PEO | Copolymer | 20 | Toluene, THF | 0.8, 0.2 | Chloronaphthalene | 90 | mg/ml | 0.017346416 | Å-1 | 0.002073456 | 36.22180784 | Grain Size | 0.362613425 | µm^2 | Domain Spacing | 36.18608793 | nm | O/D | 1
I_C_475 | PS-b-PEO | Copolymer | 20 | Toluene, THF | 0.8, 0.2 | Chloronaphthalene | 95 | mg/ml | 0.017302329 | Å-1 | 0.002145438 | 36.3141023 | Grain Size | 0.100680047 | µm^2 | Domain Spacing | 35.4812482 | nm | O/D | 1
I_C_500 | PS-b-PEO | Copolymer | 20 | Toluene, THF | 0.8, 0.2 | Chloronaphthalene | 100 | mg/ml | 0.017577449 | Å-1 | 0.002052302 | 35.74571813 | Grain Size | 0.055711796 | µm^2 | Domain Spacing | 37.44562868 | nm | O/D | 1
I_C_525 | PS-b-PEO | Copolymer | 20 | Toluene, THF | 0.8, 0.2 | Chloronaphthalene | 105 | mg/ml | 0.017359533 | Å-1 | 0.002146933 | 36.19443822 | Grain Size | 0.178692687 | µm^2 | Domain Spacing | 35.75400977 | nm | O/D | 1
I_C_550 | PS-b-PEO | Copolymer | 20 | Toluene, THF | 0.8, 0.2 | Chloronaphthalene | 110 | mg/ml | 0.017348372 | Å-1 | 0.002209984 | 36.21772293 | Grain Size | 0.16601316 | µm^2 | Domain Spacing | 37.55657658 | nm | O/D | 1
I_C_575 | PS-b-PEO | Copolymer | 20 | Toluene, THF | 0.8, 0.2 | Chloronaphthalene | 115 | mg/ml | 0.017552834 | Å-1 | 0.002128647 | 35.79584567 | Grain Size | 0.167079803 | µm^2 | Domain Spacing | 37.29390686 | nm | O/D | 1
I_C_600 | PS-b-PEO | Copolymer | 20 | Toluene, THF | 0.8, 0.2 | Chloronaphthalene | 120 | mg/ml | 0.017594439 | Å-1 | 0.002026571 | 35.71119933 | Grain Size | 0.301664563 | µm^2 | Domain Spacing | 37.6992403 | nm | O/D | 1
I_D_AC | PS-b-PEO | Copolymer | 20 | Toluene, THF | 0.8, 0.2 | Chloronaphthalene | 0 | mg/ml | 0.019659064 | Å-1 | 0.002905267 | 31.96075545 | Grain Size |  | µm^2 | Domain Spacing | 32.92382301 | nm | O/D | 0
I_D025 | PS-b-PEO | Copolymer | 20 | Toluene, THF | 0.8, 0.2 | Chloronaphthalene | 5 | mg/ml | 0.018773369 | Å-1 | 0.002945065 | 33.4686089 | Grain Size | 0.020541133 | µm^2 | Domain Spacing | 34.15650152 | nm | O/D | 0
I_D050 | PS-b-PEO | Copolymer | 20 | Toluene, THF | 0.8, 0.2 | Chloronaphthalene | 10 | mg/ml | 0.018499344 | Å-1 | 0.00276887 | 33.96436816 | Grain Size | 0.017518132 | µm^2 | Domain Spacing | 34.80582197 | nm | O/D | 0
I_D075 | PS-b-PEO | Copolymer | 20 | Toluene, THF | 0.8, 0.2 | Chloronaphthalene | 15 | mg/ml | 0.018905306 | Å-1 | 0.003203346 | 33.23503589 | Grain Size | 0.017511611 | µm^2 | Domain Spacing | 33.43384465 | nm | O/D | 0
I_D_100 | PS-b-PEO | Copolymer | 20 | Toluene, THF | 0.8, 0.2 | Chloronaphthalene | 20 | mg/ml | 0.01874551 | Å-1 | 0.002677112 | 33.51834843 | Grain Size | 0.024368892 | µm^2 | Domain Spacing | 33.82547162 | nm | O/D | 1
I_D_125 | PS-b-PEO | Copolymer | 20 | Toluene, THF | 0.8, 0.2 | Chloronaphthalene | 25 | mg/ml | 0.017933636 | Å-1 | 0.002413221 | 35.03575731 | Grain Size | 0.069729884 | µm^2 | Domain Spacing | 34.90400565 | nm | O/D | 1
I_D_150 | PS-b-PEO | Copolymer | 20 | Toluene, THF | 0.8, 0.2 | Chloronaphthalene | 30 | mg/ml | 0.018114882 | Å-1 | 0.002341506 | 34.68521321 | Grain Size | 0.043992749 | µm^2 | Domain Spacing | 35.10277117 | nm | O/D | 1
I_D_175 | PS-b-PEO | Copolymer | 20 | Toluene, THF | 0.8, 0.2 | Chloronaphthalene | 35 | mg/ml | 0.018030102 | Å-1 | 0.002363455 | 34.84830764 | Grain Size | 0.117495944 | µm^2 | Domain Spacing | 34.8374858 | nm | O/D | 1
I_D_200 | PS-b-PEO | Copolymer | 20 | Toluene, THF | 0.8, 0.2 | Chloronaphthalene | 40 | mg/ml | 0.017824463 | Å-1 | 0.002452952 | 35.25034844 | Grain Size | 0.17070789 | µm^2 | Domain Spacing | 35.06687111 | nm | O/D | 1
I_D_225 | PS-b-PEO | Copolymer | 20 | Toluene, THF | 0.8, 0.2 | Chloronaphthalene | 45 | mg/ml | 0.017806425 | Å-1 | 0.00250824 | 35.28605808 | Grain Size | 0.022354426 | µm^2 | Domain Spacing | 35.24001331 | nm | O/D | 1
I_D_250 | PS-b-PEO | Copolymer | 20 | Toluene, THF | 0.8, 0.2 | Chloronaphthalene | 50 | mg/ml | 0.017989746 | Å-1 | 0.002385995 | 34.92648156 | Grain Size | 0.063559131 | µm^2 | Domain Spacing | 36.38090059 | nm | O/D | 1
I_D_275 | PS-b-PEO | Copolymer | 20 | Toluene, THF | 0.8, 0.2 | Chloronaphthalene | 55 | mg/ml | 0.017804361 | Å-1 | 0.002289795 | 35.29014771 | Grain Size | 0.059807103 | µm^2 | Domain Spacing | 36.00159576 | nm | O/D | 1
I_D_300 | PS-b-PEO | Copolymer | 20 | Toluene, THF | 0.8, 0.2 | Chloronaphthalene | 60 | mg/ml | 0.017688238 | Å-1 | 0.002315378 | 35.52182633 | Grain Size | 0.151673577 | µm^2 | Domain Spacing | 36.00552042 | nm | O/D | 1
I_D_325 | PS-b-PEO | Copolymer | 20 | Toluene, THF | 0.8, 0.2 | Chloronaphthalene | 65 | mg/ml | 0.017735133 | Å-1 | 0.00229442 | 35.42790092 | Grain Size | 0.158494081 | µm^2 | Domain Spacing | 35.30544311 | nm | O/D | 1
I_D_350 | PS-b-PEO | Copolymer | 20 | Toluene, THF | 0.8, 0.2 | Chloronaphthalene | 70 | mg/ml | 0.017556764 | Å-1 | 0.002396594 | 35.78783217 | Grain Size | 0.050905895 | µm^2 | Domain Spacing | 35.81714529 | nm | O/D | 1
I_D_375 | PS-b-PEO | Copolymer | 20 | Toluene, THF | 0.8, 0.2 | Chloronaphthalene | 75 | mg/ml | 0.01745647 | Å-1 | 0.002309672 | 35.99344786 | Grain Size | 0.061817198 | µm^2 | Domain Spacing | 36.99490734 | nm | O/D | 1
I_D_400 | PS-b-PEO | Copolymer | 20 | Toluene, THF | 0.8, 0.2 | Chloronaphthalene | 80 | mg/ml | 0.017458699 | Å-1 | 0.002297832 | 35.98885195 | Grain Size | 0.148759089 | µm^2 | Domain Spacing | 36.97208362 | nm | O/D | 1
I_D_425 | PS-b-PEO | Copolymer | 20 | Toluene, THF | 0.8, 0.2 | Chloronaphthalene | 85 | mg/ml | 0.01744381 | Å-1 | 0.002241553 | 36.01957064 | Grain Size | 0.071761763 | µm^2 | Domain Spacing | 35.90074661 | nm | O/D | 1
I_D_450 | PS-b-PEO | Copolymer | 20 | Toluene, THF | 0.8, 0.2 | Chloronaphthalene | 90 | mg/ml | 0.017355748 | Å-1 | 0.002379003 | 36.20233101 | Grain Size | 0.172548224 | µm^2 | Domain Spacing | 36.26232796 | nm | O/D | 1
I_D_475 | PS-b-PEO | Copolymer | 20 | Toluene, THF | 0.8, 0.2 | Chloronaphthalene | 95 | mg/ml | 0.017419679 | Å-1 | 0.002258549 | 36.06946622 | Grain Size | 0.142073794 | µm^2 | Domain Spacing | 36.07173457 | nm | O/D | 1
I_D_500 | PS-b-PEO | Copolymer | 20 | Toluene, THF | 0.8, 0.2 | Chloronaphthalene | 100 | mg/ml | 0.017442799 | Å-1 | 0.00221644 | 36.0216574 | Grain Size | 0.078360675 | µm^2 | Domain Spacing | 35.56656196 | nm | O/D | 1
I_D_525 | PS-b-PEO | Copolymer | 20 | Toluene, THF | 0.8, 0.2 | Chloronaphthalene | 105 | mg/ml | 0.017258723 | Å-1 | 0.002293476 | 36.40585348 | Grain Size | 0.101666567 | µm^2 | Domain Spacing | 35.76113597 | nm | O/D | 1
I_D_550 | PS-b-PEO | Copolymer | 20 | Toluene, THF | 0.8, 0.2 | Chloronaphthalene | 110 | mg/ml | 0.017222245 | Å-1 | 0.002343525 | 36.48296245 | Grain Size | 0.107963764 | µm^2 | Domain Spacing | 35.02099037 | nm | O/D | 1
I_D_575 | PS-b-PEO | Copolymer | 20 | Toluene, THF | 0.8, 0.2 | Chloronaphthalene | 115 | mg/ml | 0.017198305 | Å-1 | 0.002341585 | 36.53374702 | Grain Size | 0.146122529 | µm^2 | Domain Spacing | 38.48766049 | nm | O/D | 1
I_D_600 | PS-b-PEO | Copolymer | 20 | Toluene, THF | 0.8, 0.2 | Chloronaphthalene | 120 | mg/ml | 0.016918312 | Å-1 | 0.002212341 | 37.13836927 | Grain Size | 0.138776215 | µm^2 | Domain Spacing | 35.71525528 | nm | O/D | 1
I_E_AC | PS-b-PEO | Copolymer | 20 | Toluene, THF | 0.8, 0.2 | Chloronaphthalene | 0 | mg/ml | 0.019935803 | Å-1 | 0.002759228 | 31.51709191 | Grain Size |  | µm^2 | Domain Spacing | 33.30651061 | nm | O/D | 0
I_E025 | PS-b-PEO | Copolymer | 20 | Toluene, THF | 0.8, 0.2 | Chloronaphthalene | 5 | mg/ml | 0.01791737 | Å-1 | 0.002577258 | 35.06756448 | Grain Size | 0.035870956 | µm^2 | Domain Spacing | 35.98063372 | nm | O/D | 0
I_E050 | PS-b-PEO | Copolymer | 20 | Toluene, THF | 0.8, 0.2 | Chloronaphthalene | 10 | mg/ml | 0.018568014 | Å-1 | 0.002997244 | 33.83875721 | Grain Size | 0.02148445 | µm^2 | Domain Spacing | 35.18259329 | nm | O/D | 0
I_E075 | PS-b-PEO | Copolymer | 20 | Toluene, THF | 0.8, 0.2 | Chloronaphthalene | 15 | mg/ml | 0.018576575 | Å-1 | 0.002720038 | 33.82316365 | Grain Size | 0.052121267 | µm^2 | Domain Spacing | 34.7008931 | nm | O/D | 0
I_E_100 | PS-b-PEO | Copolymer | 20 | Toluene, THF | 0.8, 0.2 | Chloronaphthalene | 20 | mg/ml | 0.018741319 | Å-1 | 0.002798344 | 33.52584388 | Grain Size | 0.013825041 | µm^2 | Domain Spacing | 33.842194 | nm | O/D | 1
I_E_125 | PS-b-PEO | Copolymer | 20 | Toluene, THF | 0.8, 0.2 | Chloronaphthalene | 25 | mg/ml | 0.017776832 | Å-1 | 0.002450121 | 35.34479671 | Grain Size | 0.045805541 | µm^2 | Domain Spacing | 36.06955175 | nm | O/D | 1
I_E_150 | PS-b-PEO | Copolymer | 20 | Toluene, THF | 0.8, 0.2 | Chloronaphthalene | 30 | mg/ml | 0.018182136 | Å-1 | 0.002281275 | 34.55691593 | Grain Size | 0.095757466 | µm^2 | Domain Spacing | 33.86013935 | nm | O/D | 1
I_E_175 | PS-b-PEO | Copolymer | 20 | Toluene, THF | 0.8, 0.2 | Chloronaphthalene | 35 | mg/ml | 0.017452853 | Å-1 | 0.002601753 | 36.0009059 | Grain Size | 0.049543297 | µm^2 | Domain Spacing | 35.62254679 | nm | O/D | 1
I_E_200 | PS-b-PEO | Copolymer | 20 | Toluene, THF | 0.8, 0.2 | Chloronaphthalene | 40 | mg/ml | 0.017363158 | Å-1 | 0.002288247 | 36.18688073 | Grain Size | 0.048046492 | µm^2 | Domain Spacing | 36.72341759 | nm | O/D | 1
I_E_225 | PS-b-PEO | Copolymer | 20 | Toluene, THF | 0.8, 0.2 | Chloronaphthalene | 45 | mg/ml | 0.017540705 | Å-1 | 0.002455794 | 35.82059691 | Grain Size | 0.071825611 | µm^2 | Domain Spacing | 36.43462384 | nm | O/D | 1
I_E_250 | PS-b-PEO | Copolymer | 20 | Toluene, THF | 0.8, 0.2 | Chloronaphthalene | 50 | mg/ml | 0.017543631 | Å-1 | 0.002294331 | 35.8146227 | Grain Size | 0.07188946 | µm^2 | Domain Spacing | 36.98128719 | nm | O/D | 1
I_E_275 | PS-b-PEO | Copolymer | 20 | Toluene, THF | 0.8, 0.2 | Chloronaphthalene | 55 | mg/ml | 0.01735567 | Å-1 | 0.002303492 | 36.20249366 | Grain Size | 0.190373175 | µm^2 | Domain Spacing | 35.75885904 | nm | O/D | 1
I_E_300 | PS-b-PEO | Copolymer | 20 | Toluene, THF | 0.8, 0.2 | Chloronaphthalene | 60 | mg/ml | 0.01714436 | Å-1 | 0.002370683 | 36.64870122 | Grain Size | 0.336202752 | µm^2 | Domain Spacing | 36.62725067 | nm | O/D | 1
I_E_325 | PS-b-PEO | Copolymer | 20 | Toluene, THF | 0.8, 0.2 | Chloronaphthalene | 65 | mg/ml | 0.016936327 | Å-1 | 0.002629055 | 37.09886614 | Grain Size | 0.314374136 | µm^2 | Domain Spacing | 37.79383797 | nm | O/D | 1
I_E_350 | PS-b-PEO | Copolymer | 20 | Toluene, THF | 0.8, 0.2 | Chloronaphthalene | 70 | mg/ml | 0.017292584 | Å-1 | 0.002274493 | 36.33456603 | Grain Size | 0.08325321 | µm^2 | Domain Spacing | 37.40350451 | nm | O/D | 1
I_E_375 | PS-b-PEO | Copolymer | 20 | Toluene, THF | 0.8, 0.2 | Chloronaphthalene | 75 | mg/ml | 0.017404943 | Å-1 | 0.002400306 | 36.10000486 | Grain Size | 0.13712367 | µm^2 | Domain Spacing | 36.35493311 | nm | O/D | 1
I_E_400 | PS-b-PEO | Copolymer | 20 | Toluene, THF | 0.8, 0.2 | Chloronaphthalene | 80 | mg/ml | 0.017346249 | Å-1 | 0.002292241 | 36.22215593 | Grain Size | 0.133593234 | µm^2 | Domain Spacing | 35.95732108 | nm | O/D | 1
I_E_425 | PS-b-PEO | Copolymer | 20 | Toluene, THF | 0.8, 0.2 | Chloronaphthalene | 85 | mg/ml | 0.017347027 | Å-1 | 0.002204142 | 36.22053008 | Grain Size | 0.085939847 | µm^2 | Domain Spacing | 35.4138166 | nm | O/D | 1
I_E_450 | PS-b-PEO | Copolymer | 20 | Toluene, THF | 0.8, 0.2 | Chloronaphthalene | 90 | mg/ml | 0.017364258 | Å-1 | 0.002293195 | 36.1845891 | Grain Size | 0.056529055 | µm^2 | Domain Spacing | 36.89478763 | nm | O/D | 1
I_E_475 | PS-b-PEO | Copolymer | 20 | Toluene, THF | 0.8, 0.2 | Chloronaphthalene | 95 | mg/ml | 0.017386911 | Å-1 | 0.002328978 | 36.137445 | Grain Size | 0.16979899 | µm^2 | Domain Spacing | 36.26659528 | nm | O/D | 1
I_E_500 | PS-b-PEO | Copolymer | 20 | Toluene, THF | 0.8, 0.2 | Chloronaphthalene | 100 | mg/ml | 0.017123737 | Å-1 | 0.002342441 | 36.69283861 | Grain Size | 0.158433988 | µm^2 | Domain Spacing | 38.31841824 | nm | O/D | 1
I_E_525 | PS-b-PEO | Copolymer | 20 | Toluene, THF | 0.8, 0.2 | Chloronaphthalene | 105 | mg/ml | 0.017003858 | Å-1 | 0.003165898 | 36.95152798 | Grain Size | 0.106699317 | µm^2 | Domain Spacing | 37.92138433 | nm | O/D | 1
I_E_550 | PS-b-PEO | Copolymer | 20 | Toluene, THF | 0.8, 0.2 | Chloronaphthalene | 110 | mg/ml | 0.017043007 | Å-1 | 0.0023789 | 36.86664641 | Grain Size | 0.114366124 | µm^2 | Domain Spacing | 38.20514434 | nm | O/D | 1
I_E_575 | PS-b-PEO | Copolymer | 20 | Toluene, THF | 0.8, 0.2 | Chloronaphthalene | 115 | mg/ml | 0.017043704 | Å-1 | 0.002372558 | 36.86513964 | Grain Size | 0.164127757 | µm^2 | Domain Spacing | 36.24950038 | nm | O/D | 1
I_E_600 | PS-b-PEO | Copolymer | 20 | Toluene, THF | 0.8, 0.2 | Chloronaphthalene | 120 | mg/ml | 0.016990891 | Å-1 | 0.002428096 | 36.97972755 | Grain Size | 0.123242293 | µm^2 | Domain Spacing | 34.54134513 | nm | O/D | 1
I_F_AC | PS-b-PEO | Copolymer | 20 | Toluene, THF | 0.8, 0.2 | Chloronaphthalene | 0 | mg/ml | 0.019562759 | Å-1 | 0.002894032 | 32.11809376 | Grain Size |  | µm^2 | Domain Spacing | 33.83140402 | nm | O/D | 0
I_F025 | PS-b-PEO | Copolymer | 20 | Toluene, THF | 0.8, 0.2 | Chloronaphthalene | 5 | mg/ml | 0.018043267 | Å-1 | 0.002978422 | 34.82288057 | Grain Size | 0.051478277 | µm^2 | Domain Spacing | 35.26803674 | nm | O/D | 0
I_F050 | PS-b-PEO | Copolymer | 20 | Toluene, THF | 0.8, 0.2 | Chloronaphthalene | 10 | mg/ml | 0.018218379 | Å-1 | 0.002513848 | 34.48816923 | Grain Size | 0.043187223 | µm^2 | Domain Spacing | 35.61104408 | nm | O/D | 0
I_F075 | PS-b-PEO | Copolymer | 20 | Toluene, THF | 0.8, 0.2 | Chloronaphthalene | 15 | mg/ml | 0.017854053 | Å-1 | 0.002550739 | 35.19192629 | Grain Size | 0.037446239 | µm^2 | Domain Spacing | 36.901356 | nm | O/D | 1
I_F_100 | PS-b-PEO | Copolymer | 20 | Toluene, THF | 0.8, 0.2 | Chloronaphthalene | 20 | mg/ml | 0.018886078 | Å-1 | 0.003868113 | 33.26887294 | Grain Size | 0.012116159 | µm^2 | Domain Spacing | 33.63158332 | nm | O/D | 0
I_F_125 | PS-b-PEO | Copolymer | 20 | Toluene, THF | 0.8, 0.2 | Chloronaphthalene | 25 | mg/ml | 0.017991339 | Å-1 | 0.002402075 | 34.92338985 | Grain Size | 0.02447419 | µm^2 | Domain Spacing | 35.14690033 | nm | O/D | 1
I_F_150 | PS-b-PEO | Copolymer | 20 | Toluene, THF | 0.8, 0.2 | Chloronaphthalene | 30 | mg/ml | 0.017964643 | Å-1 | 0.002355331 | 34.97528673 | Grain Size | 0.147745027 | µm^2 | Domain Spacing | 34.29061653 | nm | O/D | 1
I_F_175 | PS-b-PEO | Copolymer | 20 | Toluene, THF | 0.8, 0.2 | Chloronaphthalene | 35 | mg/ml | 0.017737498 | Å-1 | 0.002328139 | 35.42317717 | Grain Size | 0.109388458 | µm^2 | Domain Spacing | 36.21639298 | nm | O/D | 1
I_F_200 | PS-b-PEO | Copolymer | 20 | Toluene, THF | 0.8, 0.2 | Chloronaphthalene | 40 | mg/ml | 0.017698203 | Å-1 | 0.002466142 | 35.5018263 | Grain Size | 0.04512349 | µm^2 | Domain Spacing | 35.19283285 | nm | O/D | 1
I_F_225 | PS-b-PEO | Copolymer | 20 | Toluene, THF | 0.8, 0.2 | Chloronaphthalene | 45 | mg/ml | 0.017532045 | Å-1 | 0.002313895 | 35.83829084 | Grain Size | 0.090213929 | µm^2 | Domain Spacing | 37.45022283 | nm | O/D | 1
I_F_250 | PS-b-PEO | Copolymer | 20 | Toluene, THF | 0.8, 0.2 | Chloronaphthalene | 50 | mg/ml | 0.01768888 | Å-1 | 0.002257544 | 35.52053798 | Grain Size | 0.113660036 | µm^2 | Domain Spacing | 34.4237369 | nm | O/D | 1
I_F_275 | PS-b-PEO | Copolymer | 20 | Toluene, THF | 0.8, 0.2 | Chloronaphthalene | 55 | mg/ml | 0.017706928 | Å-1 | 0.002230522 | 35.48433325 | Grain Size | 0.092054264 | µm^2 | Domain Spacing | 35.83931899 | nm | O/D | 1
I_F_300 | PS-b-PEO | Copolymer | 20 | Toluene, THF | 0.8, 0.2 | Chloronaphthalene | 60 | mg/ml | 0.017486309 | Å-1 | 0.002263843 | 35.93202676 | Grain Size | 0.161776636 | µm^2 | Domain Spacing | 34.45323605 | nm | O/D | 1
I_F_325 | PS-b-PEO | Copolymer | 20 | Toluene, THF | 0.8, 0.2 | Chloronaphthalene | 65 | mg/ml | 0.017711327 | Å-1 | 0.002211132 | 35.47551956 | Grain Size | 0.046464055 | µm^2 | Domain Spacing | 35.04732519 | nm | O/D | 1
I_F_350 | PS-b-PEO | Copolymer | 20 | Toluene, THF | 0.8, 0.2 | Chloronaphthalene | 70 | mg/ml | 0.017766022 | Å-1 | 0.002306734 | 35.36630414 | Grain Size | 0.107295235 | µm^2 | Domain Spacing | 36.74210258 | nm | O/D | 1
I_F_375 | PS-b-PEO | Copolymer | 20 | Toluene, THF | 0.8, 0.2 | Chloronaphthalene | 75 | mg/ml | 0.017595473 | Å-1 | 0.002246783 | 35.70910075 | Grain Size | 0.064647557 | µm^2 | Domain Spacing | 35.61009254 | nm | O/D | 1
I_F_400 | PS-b-PEO | Copolymer | 20 | Toluene, THF | 0.8, 0.2 | Chloronaphthalene | 80 | mg/ml | 0.017292002 | Å-1 | 0.002393828 | 36.33578962 | Grain Size | 0.188976023 | µm^2 | Domain Spacing | 37.93915266 | nm | O/D | 1
I_F_425 | PS-b-PEO | Copolymer | 20 | Toluene, THF | 0.8, 0.2 | Chloronaphthalene | 85 | mg/ml | 0.017388588 | Å-1 | 0.00234786 | 36.13395966 | Grain Size | 0.072276306 | µm^2 | Domain Spacing | 36.80955508 | nm | O/D | 1
I_F_450 | PS-b-PEO | Copolymer | 20 | Toluene, THF | 0.8, 0.2 | Chloronaphthalene | 90 | mg/ml | 0.017272344 | Å-1 | 0.002456253 | 36.37714412 | Grain Size | 0.134810108 | µm^2 | Domain Spacing | 36.75617169 | nm | O/D | 1
I_F_475 | PS-b-PEO | Copolymer | 20 | Toluene, THF | 0.8, 0.2 | Chloronaphthalene | 95 | mg/ml | 0.017073509 | Å-1 | 0.002399936 | 36.80078441 | Grain Size | 0.108867656 | µm^2 | Domain Spacing | 36.81666748 | nm | O/D | 1
I_F_500 | PS-b-PEO | Copolymer | 20 | Toluene, THF | 0.8, 0.2 | Chloronaphthalene | 100 | mg/ml | 0.017240446 | Å-1 | 0.002325528 | 36.44444661 | Grain Size | 0.093909621 | µm^2 | Domain Spacing | 35.56587879 | nm | O/D | 1
I_F_525 | PS-b-PEO | Copolymer | 20 | Toluene, THF | 0.8, 0.2 | Chloronaphthalene | 105 | mg/ml | 0.017055143 | Å-1 | 0.002460993 | 36.84041461 | Grain Size | 0.161355988 | µm^2 | Domain Spacing | 35.47022466 | nm | O/D | 1
I_F_550 | PS-b-PEO | Copolymer | 20 | Toluene, THF | 0.8, 0.2 | Chloronaphthalene | 110 | mg/ml | 0.017038622 | Å-1 | 0.002317276 | 36.87613455 | Grain Size | 0.162152214 | µm^2 | Domain Spacing | 37.8948675 | nm | O/D | 1
I_F_575 | PS-b-PEO | Copolymer | 20 | Toluene, THF | 0.8, 0.2 | Chloronaphthalene | 115 | mg/ml | 0.016886908 | Å-1 | 0.002558741 | 37.20743467 | Grain Size | 0.134239228 | µm^2 | Domain Spacing | 37.12060245 | nm | O/D | 1
I_F_600 | PS-b-PEO | Copolymer | 20 | Toluene, THF | 0.8, 0.2 | Chloronaphthalene | 120 | mg/ml | 0.016990762 | Å-1 | 0.002510186 | 36.98000915 | Grain Size | 0.171256235 | µm^2 | Domain Spacing | 38.42078418 | nm | O/D | 1