## in
Sampe_Name | Sample_ID | ID | Other_Processing/ChooseParameter/Drying-Evaporation/Temperature/value | Other_Processing/ChooseParameter/Drying-Evaporation/Temperature/unit | Pressing_force_kN | Other_Processing/ChooseParameter/Drying-Evaporation/Time/value | Other_Processing/ChooseParameter/Drying-Evaporation/Time/unit | TensileModulus/value | TensileModulus/unit | TensileStrength/value | TensileStrength/unit | FlexuralStressAtBreak/value | TensileToughness/value | TensileToughness/unit | AVG_Density_g_cm3 | Mass_g | Length_g | Thickness_g | Width_g | DOI | Title | CitationType | Publication | Author | Author | Author | Author | Author | Author | Author | Author | Author | Author | PublicationYear | Volume
Trial2_1 | S0 | S0_Trial2_1 | 60 | celsius | 7 | 300 | s | 0.32446 | GPa | 0.87423 | MPa | 0.41178 | 0.00167 | MJ_m3 | 1.01497 | 0.977 | 45.62 | 2.12 | 8 | https://doi.org/10.1002/adfm.202302067 | Fabricating Strong and Stiff Bioplastics from Whole Spirulina Cells | research article | Advanced Functional Material | Hareesh Iyer | Paul Grandgeorge | Andrew M. Jimenez | Ian R. Campbell | Mallory Parker | Michael Holden | Mathangi Venkatesh | Marissa Nelsen | Bichlien Nguyen | Eleftheria Roumeli | 2023 | 33
Trial2_2 | S1 | S1_Trial2_2 | 60 | celsius | 7 | 300 | s | 0.59279 | GPa | 1.61565 | MPa | 0.50685 | 0.00329 | MJ_m4 | 1.01497 | 0.981 | 59.76 | 2.09 | 7.91 | https://doi.org/10.1002/adfm.202302068 | Fabricating Strong and Stiff Bioplastics from Whole Spirulina Cells | research article | Advanced Functional Material | Hareesh Iyer | Paul Grandgeorge | Andrew M. Jimenez | Ian R. Campbell | Mallory Parker | Michael Holden | Mathangi Venkatesh | Marissa Nelsen | Bichlien Nguyen | Eleftheria Roumeli | 2023 | 33
Trial2_2A | S2 | S2_Trial2_2A | 60 | celsius | 7 | 300 | s | 0.32841 | GPa | 1.27173 | MPa | 1.07021 | 0.00476 | MJ_m5 | 1.01497 | 0.484 | 29.42 | 2.14 | 8.02 | https://doi.org/10.1002/adfm.202302069 | Fabricating Strong and Stiff Bioplastics from Whole Spirulina Cells | research article | Advanced Functional Material | Hareesh Iyer | Paul Grandgeorge | Andrew M. Jimenez | Ian R. Campbell | Mallory Parker | Michael Holden | Mathangi Venkatesh | Marissa Nelsen | Bichlien Nguyen | Eleftheria Roumeli | 2023 | 33
Trial2_2B | S3 | S3_Trial2_2B | 60 | celsius | 7 | 300 | s | 0.3725 | GPa | 1.29304 | MPa | 0.98863 | 0.00462 | MJ_m6 | 1.01497 | 0.507 | 30.73 | 2.16 | 8.01 | https://doi.org/10.1002/adfm.202302070 | Fabricating Strong and Stiff Bioplastics from Whole Spirulina Cells | research article | Advanced Functional Material | Hareesh Iyer | Paul Grandgeorge | Andrew M. Jimenez | Ian R. Campbell | Mallory Parker | Michael Holden | Mathangi Venkatesh | Marissa Nelsen | Bichlien Nguyen | Eleftheria Roumeli | 2023 | 33
Trial2_3A | S4 | S4_Trial2_3A | 60 | celsius | 7 | 300 | s | 0.18996 | GPa | 0.83699 | MPa | 1.09868 | 0.00373 | MJ_m7 | 1.01497 | 0.479 | 29.65 | 2.11 | 8.07 | https://doi.org/10.1002/adfm.202302071 | Fabricating Strong and Stiff Bioplastics from Whole Spirulina Cells | research article | Advanced Functional Material | Hareesh Iyer | Paul Grandgeorge | Andrew M. Jimenez | Ian R. Campbell | Mallory Parker | Michael Holden | Mathangi Venkatesh | Marissa Nelsen | Bichlien Nguyen | Eleftheria Roumeli | 2023 | 33
Trial2_3B | S5 | S5_Trial2_3B | 60 | celsius | 7 | 300 | s | 0.30418 | GPa | 1.13121 | MPa | 1.21824 | 0.0045 | MJ_m8 | 1.01497 | 0.519 | 30.27 | 2.17 | 8.01 | https://doi.org/10.1002/adfm.202302072 | Fabricating Strong and Stiff Bioplastics from Whole Spirulina Cells | research article | Advanced Functional Material | Hareesh Iyer | Paul Grandgeorge | Andrew M. Jimenez | Ian R. Campbell | Mallory Parker | Michael Holden | Mathangi Venkatesh | Marissa Nelsen | Bichlien Nguyen | Eleftheria Roumeli | 2023 | 33
Trial3_1 | S6 | S6_Trial3_1 | 60 | celsius | 20 | 300 | s | 1.02203 | GPa | 3.28227 | MPa | 0.48237 | 0.007 | MJ_m9 | 1.01228 | 0.969 | 59.78 | 1.83 | 8.09 | https://doi.org/10.1002/adfm.202302073 | Fabricating Strong and Stiff Bioplastics from Whole Spirulina Cells | research article | Advanced Functional Material | Hareesh Iyer | Paul Grandgeorge | Andrew M. Jimenez | Ian R. Campbell | Mallory Parker | Michael Holden | Mathangi Venkatesh | Marissa Nelsen | Bichlien Nguyen | Eleftheria Roumeli | 2023 | 33
Trial3_2 | S7 | S7_Trial3_2 | 60 | celsius | 20 | 300 | s | 0.98186 | GPa | 2.92465 | MPa | 0.50423 | 0.00721 | MJ_m10 | 1.01228 | 0.981 | 59.89 | 1.77 | 8.17 | https://doi.org/10.1002/adfm.202302074 | Fabricating Strong and Stiff Bioplastics from Whole Spirulina Cells | research article | Advanced Functional Material | Hareesh Iyer | Paul Grandgeorge | Andrew M. Jimenez | Ian R. Campbell | Mallory Parker | Michael Holden | Mathangi Venkatesh | Marissa Nelsen | Bichlien Nguyen | Eleftheria Roumeli | 2023 | 33
Trial3_3 | S8 | S8_Trial3_3 | 60 | celsius | 20 | 300 | s | 1.73407 | GPa | 5.69344 | MPa | 0.39502 | 0.01217 | MJ_m11 | 1.01228 | 0.996 | 59.75 | 1.67 | 8.18 | https://doi.org/10.1002/adfm.202302075 | Fabricating Strong and Stiff Bioplastics from Whole Spirulina Cells | research article | Advanced Functional Material | Hareesh Iyer | Paul Grandgeorge | Andrew M. Jimenez | Ian R. Campbell | Mallory Parker | Michael Holden | Mathangi Venkatesh | Marissa Nelsen | Bichlien Nguyen | Eleftheria Roumeli | 2023 | 33
Trial3_4 | S9 | S9_Trial3_4 | 60 | celsius | 20 | 300 | s | 1.47919 | GPa | 5.92849 | MPa | 0.44004 | 0.01357 | MJ_m12 | 1.01228 | 1.029 | 59.78 | 1.95 | 8 | https://doi.org/10.1002/adfm.202302076 | Fabricating Strong and Stiff Bioplastics from Whole Spirulina Cells | research article | Advanced Functional Material | Hareesh Iyer | Paul Grandgeorge | Andrew M. Jimenez | Ian R. Campbell | Mallory Parker | Michael Holden | Mathangi Venkatesh | Marissa Nelsen | Bichlien Nguyen | Eleftheria Roumeli | 2023 | 33
Trial3_1A | S10 | S10_Trial3_1A | 60 | celsius | 20 | 300 | s | 1.30845 | GPa | 6.53338 | MPa | 1.18999 | 0.02329 | MJ_m13 | 1.01228 | 0.547 | 32.63 | 1.79 | 8.23 | https://doi.org/10.1002/adfm.202302077 | Fabricating Strong and Stiff Bioplastics from Whole Spirulina Cells | research article | Advanced Functional Material | Hareesh Iyer | Paul Grandgeorge | Andrew M. Jimenez | Ian R. Campbell | Mallory Parker | Michael Holden | Mathangi Venkatesh | Marissa Nelsen | Bichlien Nguyen | Eleftheria Roumeli | 2023 | 33
Trial3_2A | S11 | S11_Trial3_2A | 60 | celsius | 20 | 300 | s | 1.13515 | GPa | 6.01074 | MPa | 0.985 | 0.01917 | MJ_m14 | 1.01228 | 0.56 | 33.15 | 1.83 | 8.14 | https://doi.org/10.1002/adfm.202302078 | Fabricating Strong and Stiff Bioplastics from Whole Spirulina Cells | research article | Advanced Functional Material | Hareesh Iyer | Paul Grandgeorge | Andrew M. Jimenez | Ian R. Campbell | Mallory Parker | Michael Holden | Mathangi Venkatesh | Marissa Nelsen | Bichlien Nguyen | Eleftheria Roumeli | 2023 | 33
Trial3_2B | S12 | S12_Trial3_2B | 60 | celsius | 20 | 300 | s | 0.72018 | GPa | 3.61588 | MPa | 1.02925 | 0.01269 | MJ_m15 | 1.01228 | 0.41 | 26.99 | 1.71 | 8.15 | https://doi.org/10.1002/adfm.202302079 | Fabricating Strong and Stiff Bioplastics from Whole Spirulina Cells | research article | Advanced Functional Material | Hareesh Iyer | Paul Grandgeorge | Andrew M. Jimenez | Ian R. Campbell | Mallory Parker | Michael Holden | Mathangi Venkatesh | Marissa Nelsen | Bichlien Nguyen | Eleftheria Roumeli | 2023 | 33
Trial3_3A | S13 | S13_Trial3_3A | 60 | celsius | 20 | 300 | s | 1.64458 | GPa | 6.9512 | MPa | 1.06969 | 0.01988 | MJ_m16 | 1.01228 | 0.601 | 35.53 | 1.78 | 8.11 | https://doi.org/10.1002/adfm.202302080 | Fabricating Strong and Stiff Bioplastics from Whole Spirulina Cells | research article | Advanced Functional Material | Hareesh Iyer | Paul Grandgeorge | Andrew M. Jimenez | Ian R. Campbell | Mallory Parker | Michael Holden | Mathangi Venkatesh | Marissa Nelsen | Bichlien Nguyen | Eleftheria Roumeli | 2023 | 33
Trial3_3B | S14 | S14_Trial3_3B | 60 | celsius | 20 | 300 | s | 0.9025 | GPa | 5.31048 | MPa | 1.14881 | 0.01863 | MJ_m17 | 1.01228 | 0.398 | 24.06 | 1.78 | 8.11 | https://doi.org/10.1002/adfm.202302081 | Fabricating Strong and Stiff Bioplastics from Whole Spirulina Cells | research article | Advanced Functional Material | Hareesh Iyer | Paul Grandgeorge | Andrew M. Jimenez | Ian R. Campbell | Mallory Parker | Michael Holden | Mathangi Venkatesh | Marissa Nelsen | Bichlien Nguyen | Eleftheria Roumeli | 2023 | 33
Trail3_4A | S15 | S15_Trail3_4A | 60 | celsius | 20 | 300 | s | 0.88445 | GPa | 3.814 | MPa | 1.07815 | 0.01279 | MJ_m18 | 1.01228 | 0.47 | 29.04 | 1.87 | 8.02 | https://doi.org/10.1002/adfm.202302082 | Fabricating Strong and Stiff Bioplastics from Whole Spirulina Cells | research article | Advanced Functional Material | Hareesh Iyer | Paul Grandgeorge | Andrew M. Jimenez | Ian R. Campbell | Mallory Parker | Michael Holden | Mathangi Venkatesh | Marissa Nelsen | Bichlien Nguyen | Eleftheria Roumeli | 2023 | 33
Trial3_4B | S16 | S16_Trial3_4B | 60 | celsius | 20 | 300 | s | 1.14097 | GPa | 6.93801 | MPa | 0.68832 | 0.0212 | MJ_m19 | 1.01228 | 0.565 | 31.05 | 1.92 | 8.08 | https://doi.org/10.1002/adfm.202302083 | Fabricating Strong and Stiff Bioplastics from Whole Spirulina Cells | research article | Advanced Functional Material | Hareesh Iyer | Paul Grandgeorge | Andrew M. Jimenez | Ian R. Campbell | Mallory Parker | Michael Holden | Mathangi Venkatesh | Marissa Nelsen | Bichlien Nguyen | Eleftheria Roumeli | 2023 | 33
Trial4_1 | S17 | S17_Trial4_1 | 60 | celsius | 35 | 300 | s | 2.15114 | GPa | 7.25336 | MPa | 0.38499 | 0.01434 | MJ_m20 | 1.27196 | 0.997 | 59.6 | 1.68 | 7.87 | https://doi.org/10.1002/adfm.202302084 | Fabricating Strong and Stiff Bioplastics from Whole Spirulina Cells | research article | Advanced Functional Material | Hareesh Iyer | Paul Grandgeorge | Andrew M. Jimenez | Ian R. Campbell | Mallory Parker | Michael Holden | Mathangi Venkatesh | Marissa Nelsen | Bichlien Nguyen | Eleftheria Roumeli | 2023 | 33
Trial4_2 | S18 | S18_Trial4_2 | 60 | celsius | 35 | 300 | s | 1.48657 | GPa | 4.39485 | MPa | 0.52923 | 0.00926 | MJ_m21 | 1.27196 | 0.955 | 59.66 | 1.61 | 8.13 | https://doi.org/10.1002/adfm.202302085 | Fabricating Strong and Stiff Bioplastics from Whole Spirulina Cells | research article | Advanced Functional Material | Hareesh Iyer | Paul Grandgeorge | Andrew M. Jimenez | Ian R. Campbell | Mallory Parker | Michael Holden | Mathangi Venkatesh | Marissa Nelsen | Bichlien Nguyen | Eleftheria Roumeli | 2023 | 33
Trial4_3 | S19 | S19_Trial4_3 | 60 | celsius | 35 | 300 | s | 2.6998 | GPa | 8.4225 | MPa | 0.34999 | 0.0156 | MJ_m22 | 1.27196 | 0.986 | 59.63 | 1.66 | 8.01 | https://doi.org/10.1002/adfm.202302086 | Fabricating Strong and Stiff Bioplastics from Whole Spirulina Cells | research article | Advanced Functional Material | Hareesh Iyer | Paul Grandgeorge | Andrew M. Jimenez | Ian R. Campbell | Mallory Parker | Michael Holden | Mathangi Venkatesh | Marissa Nelsen | Bichlien Nguyen | Eleftheria Roumeli | 2023 | 33
Trial4_1A | S20 | S20_Trial4_1A | 60 | celsius | 35 | 300 | s | 1.07074 | GPa | 6.26878 | MPa | 0.68857 | 0.02098 | MJ_m23 | 1.27196 | 0.495 | 29.22 | 1.86 | 8.03 | https://doi.org/10.1002/adfm.202302087 | Fabricating Strong and Stiff Bioplastics from Whole Spirulina Cells | research article | Advanced Functional Material | Hareesh Iyer | Paul Grandgeorge | Andrew M. Jimenez | Ian R. Campbell | Mallory Parker | Michael Holden | Mathangi Venkatesh | Marissa Nelsen | Bichlien Nguyen | Eleftheria Roumeli | 2023 | 33
Trial4_1B | S21 | S21_Trial4_1B | 60 | celsius | 35 | 300 | s | 1.1053 | GPa | 5.37415 | MPa | 1.04008 | 0.01748 | MJ_m24 | 1.27196 | 0.509 | 30.68 | 1.83 | 8.03 | https://doi.org/10.1002/adfm.202302088 | Fabricating Strong and Stiff Bioplastics from Whole Spirulina Cells | research article | Advanced Functional Material | Hareesh Iyer | Paul Grandgeorge | Andrew M. Jimenez | Ian R. Campbell | Mallory Parker | Michael Holden | Mathangi Venkatesh | Marissa Nelsen | Bichlien Nguyen | Eleftheria Roumeli | 2023 | 33
Trial4_2A | S22 | S22_Trial4_2A | 60 | celsius | 35 | 300 | s | 1.20834 | GPa | 4.72568 | MPa | 1.08385 | 0.01559 | MJ_m25 | 1.27196 | 0.467 | 29.3 | 1.74 | 8.14 | https://doi.org/10.1002/adfm.202302089 | Fabricating Strong and Stiff Bioplastics from Whole Spirulina Cells | research article | Advanced Functional Material | Hareesh Iyer | Paul Grandgeorge | Andrew M. Jimenez | Ian R. Campbell | Mallory Parker | Michael Holden | Mathangi Venkatesh | Marissa Nelsen | Bichlien Nguyen | Eleftheria Roumeli | 2023 | 33
Trial4_2B | S23 | S23_Trial4_2B | 60 | celsius | 35 | 300 | s | 1.89395 | GPa | 7.38022 | MPa | 0.92 | 0.01903 | MJ_m26 | 1.27196 | 0.48 | 30.75 | 1.67 | 8.06 | https://doi.org/10.1002/adfm.202302090 | Fabricating Strong and Stiff Bioplastics from Whole Spirulina Cells | research article | Advanced Functional Material | Hareesh Iyer | Paul Grandgeorge | Andrew M. Jimenez | Ian R. Campbell | Mallory Parker | Michael Holden | Mathangi Venkatesh | Marissa Nelsen | Bichlien Nguyen | Eleftheria Roumeli | 2023 | 33
Trial4_3A | S24 | S24_Trial4_3A | 60 | celsius | 35 | 300 | s | 1.69688 | GPa | 8.08082 | MPa | 1.02506 | 0.02419 | MJ_m27 | 1.27196 | 0.486 | 30.06 | 1.71 | 8.17 | https://doi.org/10.1002/adfm.202302091 | Fabricating Strong and Stiff Bioplastics from Whole Spirulina Cells | research article | Advanced Functional Material | Hareesh Iyer | Paul Grandgeorge | Andrew M. Jimenez | Ian R. Campbell | Mallory Parker | Michael Holden | Mathangi Venkatesh | Marissa Nelsen | Bichlien Nguyen | Eleftheria Roumeli | 2023 | 33
Trial4_3B | S25 | S25_Trial4_3B | 60 | celsius | 35 | 300 | s | 1.79109 | GPa | 8.23612 | MPa | 0.93998 | 0.02438 | MJ_m28 | 1.27196 | 0.501 | 29.78 | 1.83 | 8.02 | https://doi.org/10.1002/adfm.202302092 | Fabricating Strong and Stiff Bioplastics from Whole Spirulina Cells | research article | Advanced Functional Material | Hareesh Iyer | Paul Grandgeorge | Andrew M. Jimenez | Ian R. Campbell | Mallory Parker | Michael Holden | Mathangi Venkatesh | Marissa Nelsen | Bichlien Nguyen | Eleftheria Roumeli | 2023 | 33
Trial6_1 | S26 | S26_Trial6_1 | 80 | celsius | 7 | 300 | s | 1.25318 | GPa | 3.64667 | MPa | 0.436 | 0.00666 | MJ_m29 | 1.07477 | 0.996 | 59.78 | 1.96 | 8.15 | https://doi.org/10.1002/adfm.202302093 | Fabricating Strong and Stiff Bioplastics from Whole Spirulina Cells | research article | Advanced Functional Material | Hareesh Iyer | Paul Grandgeorge | Andrew M. Jimenez | Ian R. Campbell | Mallory Parker | Michael Holden | Mathangi Venkatesh | Marissa Nelsen | Bichlien Nguyen | Eleftheria Roumeli | 2023 | 33
Trial6_2 | S27 | S27_Trial6_2 | 80 | celsius | 7 | 300 | s | 1.4553 | GPa | 5.37562 | MPa | 0.435 | 0.01146 | MJ_m30 | 1.07477 | 0.975 | 59.69 | 1.94 | 8.09 | https://doi.org/10.1002/adfm.202302094 | Fabricating Strong and Stiff Bioplastics from Whole Spirulina Cells | research article | Advanced Functional Material | Hareesh Iyer | Paul Grandgeorge | Andrew M. Jimenez | Ian R. Campbell | Mallory Parker | Michael Holden | Mathangi Venkatesh | Marissa Nelsen | Bichlien Nguyen | Eleftheria Roumeli | 2023 | 33
Trial6_3 | S28 | S28_Trial6_3 | 80 | celsius | 7 | 300 | s | 1.46772 | GPa | 5.42647 | MPa | 0.43501 | 0.01198 | MJ_m31 | 1.07477 | 0.973 | 59.74 | 1.88 | 8.11 | https://doi.org/10.1002/adfm.202302095 | Fabricating Strong and Stiff Bioplastics from Whole Spirulina Cells | research article | Advanced Functional Material | Hareesh Iyer | Paul Grandgeorge | Andrew M. Jimenez | Ian R. Campbell | Mallory Parker | Michael Holden | Mathangi Venkatesh | Marissa Nelsen | Bichlien Nguyen | Eleftheria Roumeli | 2023 | 33
Trial6_1A | S29 | S29_Trial6_1A | 80 | celsius | 7 | 300 | s | 0.98617 | GPa | 4.18486 | MPa | 0.81196 | 0.01058 | MJ_m32 | 1.07477 | 0.471 | 29.66 | 1.9 | 8.14 | https://doi.org/10.1002/adfm.202302096 | Fabricating Strong and Stiff Bioplastics from Whole Spirulina Cells | research article | Advanced Functional Material | Hareesh Iyer | Paul Grandgeorge | Andrew M. Jimenez | Ian R. Campbell | Mallory Parker | Michael Holden | Mathangi Venkatesh | Marissa Nelsen | Bichlien Nguyen | Eleftheria Roumeli | 2023 | 33
Trial6_1B | S30 | S30_Trial6_1B | 80 | celsius | 7 | 300 | s | 1.27774 | GPa | 6.4286 | MPa | 0.85004 | 0.0184 | MJ_m33 | 1.07477 | 0.53 | 30.5 | 1.88 | 8.14 | https://doi.org/10.1002/adfm.202302097 | Fabricating Strong and Stiff Bioplastics from Whole Spirulina Cells | research article | Advanced Functional Material | Hareesh Iyer | Paul Grandgeorge | Andrew M. Jimenez | Ian R. Campbell | Mallory Parker | Michael Holden | Mathangi Venkatesh | Marissa Nelsen | Bichlien Nguyen | Eleftheria Roumeli | 2023 | 33
Trial6_2A | S31 | S31_Trial6_2A | 80 | celsius | 7 | 300 | s | 1.02762 | GPa | 4.86473 | MPa | 0.88488 | 0.01307 | MJ_m34 | 1.07477 | 0.467 | 29.17 | 1.87 | 8 | https://doi.org/10.1002/adfm.202302098 | Fabricating Strong and Stiff Bioplastics from Whole Spirulina Cells | research article | Advanced Functional Material | Hareesh Iyer | Paul Grandgeorge | Andrew M. Jimenez | Ian R. Campbell | Mallory Parker | Michael Holden | Mathangi Venkatesh | Marissa Nelsen | Bichlien Nguyen | Eleftheria Roumeli | 2023 | 33
Trial6_2B | S32 | S32_Trial6_2B | 80 | celsius | 7 | 300 | s | 1.58566 | GPa | 8.1126 | MPa | 0.92016 | 0.02518 | MJ_m35 | 1.07477 | 0.507 | 30.84 | 1.8 | 7.99 | https://doi.org/10.1002/adfm.202302099 | Fabricating Strong and Stiff Bioplastics from Whole Spirulina Cells | research article | Advanced Functional Material | Hareesh Iyer | Paul Grandgeorge | Andrew M. Jimenez | Ian R. Campbell | Mallory Parker | Michael Holden | Mathangi Venkatesh | Marissa Nelsen | Bichlien Nguyen | Eleftheria Roumeli | 2023 | 33
Trial6_3A | S33 | S33_Trial6_3A | 80 | celsius | 7 | 300 | s | 1.11643 | GPa | 5.61219 | MPa | 0.87011 | 0.01633 | MJ_m36 | 1.07477 | 0.472 | 28.99 | 1.9 | 8.12 | https://doi.org/10.1002/adfm.202302100 | Fabricating Strong and Stiff Bioplastics from Whole Spirulina Cells | research article | Advanced Functional Material | Hareesh Iyer | Paul Grandgeorge | Andrew M. Jimenez | Ian R. Campbell | Mallory Parker | Michael Holden | Mathangi Venkatesh | Marissa Nelsen | Bichlien Nguyen | Eleftheria Roumeli | 2023 | 33
Trial6_3B | S34 | S34_Trial6_3B | 80 | celsius | 7 | 300 | s | 1.18427 | GPa | 6.84595 | MPa | 0.635 | 0.02046 | MJ_m37 | 1.07477 | 0.501 | 31.48 | 1.79 | 8.11 | https://doi.org/10.1002/adfm.202302101 | Fabricating Strong and Stiff Bioplastics from Whole Spirulina Cells | research article | Advanced Functional Material | Hareesh Iyer | Paul Grandgeorge | Andrew M. Jimenez | Ian R. Campbell | Mallory Parker | Michael Holden | Mathangi Venkatesh | Marissa Nelsen | Bichlien Nguyen | Eleftheria Roumeli | 2023 | 33
Trial7_1 | S35 | S35_Trial7_1 | 80 | celsius | 20 | 300 | s | 1.98531 | GPa | 8.01158 | MPa | 0.43003 | 0.01733 | MJ_m38 | 1.15349 | 1.001 | 59.68 | 1.83 | 8.14 | https://doi.org/10.1002/adfm.202302102 | Fabricating Strong and Stiff Bioplastics from Whole Spirulina Cells | research article | Advanced Functional Material | Hareesh Iyer | Paul Grandgeorge | Andrew M. Jimenez | Ian R. Campbell | Mallory Parker | Michael Holden | Mathangi Venkatesh | Marissa Nelsen | Bichlien Nguyen | Eleftheria Roumeli | 2023 | 33
Trial7_2 | S36 | S36_Trial7_2 | 80 | celsius | 20 | 300 | s | 2.16425 | GPa | 9.5207 | MPa | 0.48 | 0.02305 | MJ_m39 | 1.15349 | 0.997 | 59.68 | 1.78 | 8.11 | https://doi.org/10.1002/adfm.202302103 | Fabricating Strong and Stiff Bioplastics from Whole Spirulina Cells | research article | Advanced Functional Material | Hareesh Iyer | Paul Grandgeorge | Andrew M. Jimenez | Ian R. Campbell | Mallory Parker | Michael Holden | Mathangi Venkatesh | Marissa Nelsen | Bichlien Nguyen | Eleftheria Roumeli | 2023 | 33
Trial7_3 | S37 | S37_Trial7_3 | 80 | celsius | 20 | 300 | s | 2.04002 | GPa | 9.52881 | MPa | 0.52498 | 0.02455 | MJ_m40 | 1.15349 | 1.026 | 59.78 | 1.92 | 8.13 | https://doi.org/10.1002/adfm.202302104 | Fabricating Strong and Stiff Bioplastics from Whole Spirulina Cells | research article | Advanced Functional Material | Hareesh Iyer | Paul Grandgeorge | Andrew M. Jimenez | Ian R. Campbell | Mallory Parker | Michael Holden | Mathangi Venkatesh | Marissa Nelsen | Bichlien Nguyen | Eleftheria Roumeli | 2023 | 33
Trial7_1A | S38 | S38_Trial7_1A | 80 | celsius | 20 | 300 | s | 2.13318 | GPa | 11.89051 | MPa | 0.64006 | 0.03459 | MJ_m41 | 1.15349 | 0.524 | 30.38 | 1.74 | 8.01 | https://doi.org/10.1002/adfm.202302105 | Fabricating Strong and Stiff Bioplastics from Whole Spirulina Cells | research article | Advanced Functional Material | Hareesh Iyer | Paul Grandgeorge | Andrew M. Jimenez | Ian R. Campbell | Mallory Parker | Michael Holden | Mathangi Venkatesh | Marissa Nelsen | Bichlien Nguyen | Eleftheria Roumeli | 2023 | 33
Trial7_1B | S39 | S39_Trial7_1B | 80 | celsius | 20 | 300 | s | 2.48324 | GPa | 12.85644 | MPa | 0.73008 | 0.03845 | MJ_m42 | 1.15349 | 0.477 | 29.54 | 1.63 | 8.03 | https://doi.org/10.1002/adfm.202302106 | Fabricating Strong and Stiff Bioplastics from Whole Spirulina Cells | research article | Advanced Functional Material | Hareesh Iyer | Paul Grandgeorge | Andrew M. Jimenez | Ian R. Campbell | Mallory Parker | Michael Holden | Mathangi Venkatesh | Marissa Nelsen | Bichlien Nguyen | Eleftheria Roumeli | 2023 | 33
Trial7_2A | S40 | S40_Trial7_2A | 80 | celsius | 20 | 300 | s | 2.23152 | GPa | 13.49768 | MPa | 0.70497 | 0.04458 | MJ_m43 | 1.15349 | 0.506 | 29.07 | 1.78 | 8 | https://doi.org/10.1002/adfm.202302107 | Fabricating Strong and Stiff Bioplastics from Whole Spirulina Cells | research article | Advanced Functional Material | Hareesh Iyer | Paul Grandgeorge | Andrew M. Jimenez | Ian R. Campbell | Mallory Parker | Michael Holden | Mathangi Venkatesh | Marissa Nelsen | Bichlien Nguyen | Eleftheria Roumeli | 2023 | 33
Trial7_2B | S41 | S41_Trial7_2B | 80 | celsius | 20 | 300 | s | 2.46008 | GPa | 13.09012 | MPa | 0.67497 | 0.03924 | MJ_m44 | 1.15349 | 0.492 | 30.85 | 1.62 | 8.01 | https://doi.org/10.1002/adfm.202302108 | Fabricating Strong and Stiff Bioplastics from Whole Spirulina Cells | research article | Advanced Functional Material | Hareesh Iyer | Paul Grandgeorge | Andrew M. Jimenez | Ian R. Campbell | Mallory Parker | Michael Holden | Mathangi Venkatesh | Marissa Nelsen | Bichlien Nguyen | Eleftheria Roumeli | 2023 | 33
Trial7_3A | S42 | S42_Trial7_3A | 80 | celsius | 20 | 300 | s | 2.19753 | GPa | 10.64061 | MPa | 0.71999 | 0.03172 | MJ_m45 | 1.15349 | 0.525 | 31.28 | 1.72 | 8.12 | https://doi.org/10.1002/adfm.202302109 | Fabricating Strong and Stiff Bioplastics from Whole Spirulina Cells | research article | Advanced Functional Material | Hareesh Iyer | Paul Grandgeorge | Andrew M. Jimenez | Ian R. Campbell | Mallory Parker | Michael Holden | Mathangi Venkatesh | Marissa Nelsen | Bichlien Nguyen | Eleftheria Roumeli | 2023 | 33
Trial7_3B | S43 | S43_Trial7_3B | 80 | celsius | 20 | 300 | s | 2.31066 | GPa | 10.27806 | MPa | 0.76394 | 0.03206 | MJ_m46 | 1.15349 | 0.501 | 28.95 | 1.72 | 8.23 | https://doi.org/10.1002/adfm.202302110 | Fabricating Strong and Stiff Bioplastics from Whole Spirulina Cells | research article | Advanced Functional Material | Hareesh Iyer | Paul Grandgeorge | Andrew M. Jimenez | Ian R. Campbell | Mallory Parker | Michael Holden | Mathangi Venkatesh | Marissa Nelsen | Bichlien Nguyen | Eleftheria Roumeli | 2023 | 33
Trial8_1 | S44 | S44_Trial8_1 | 80 | celsius | 35 | 300 | s | 2.13999 | GPa | 9.20862 | MPa | 0.50501 | 0.02258 | MJ_m47 | 1.17144 | 0.988 | 59.77 | 1.84 | 8.03 | https://doi.org/10.1002/adfm.202302111 | Fabricating Strong and Stiff Bioplastics from Whole Spirulina Cells | research article | Advanced Functional Material | Hareesh Iyer | Paul Grandgeorge | Andrew M. Jimenez | Ian R. Campbell | Mallory Parker | Michael Holden | Mathangi Venkatesh | Marissa Nelsen | Bichlien Nguyen | Eleftheria Roumeli | 2023 | 33
Trial8_2 | S45 | S45_Trial8_2 | 80 | celsius | 35 | 300 | s | 2.2479 | GPa | 8.47266 | MPa | 0.41 | 0.0181 | MJ_m48 | 1.17144 | 1.01 | 59.8 | 1.82 | 8.14 | https://doi.org/10.1002/adfm.202302112 | Fabricating Strong and Stiff Bioplastics from Whole Spirulina Cells | research article | Advanced Functional Material | Hareesh Iyer | Paul Grandgeorge | Andrew M. Jimenez | Ian R. Campbell | Mallory Parker | Michael Holden | Mathangi Venkatesh | Marissa Nelsen | Bichlien Nguyen | Eleftheria Roumeli | 2023 | 33
Trial8_3 | S46 | S46_Trial8_3 | 80 | celsius | 35 | 300 | s | 2.11848 | GPa | 9.59598 | MPa | 0.465 | 0.02275 | MJ_m49 | 1.17144 | 0.985 | 59.68 | 1.75 | 8.01 | https://doi.org/10.1002/adfm.202302113 | Fabricating Strong and Stiff Bioplastics from Whole Spirulina Cells | research article | Advanced Functional Material | Hareesh Iyer | Paul Grandgeorge | Andrew M. Jimenez | Ian R. Campbell | Mallory Parker | Michael Holden | Mathangi Venkatesh | Marissa Nelsen | Bichlien Nguyen | Eleftheria Roumeli | 2023 | 33
Trial8_1A | S47 | S47_Trial8_1A | 80 | celsius | 35 | 300 | s | 2.12961 | GPa | 11.61818 | MPa | 0.86006 | 0.03549 | MJ_m50 | 1.17144 | 0.508 | 30.3 | 1.65 | 8.07 | https://doi.org/10.1002/adfm.202302114 | Fabricating Strong and Stiff Bioplastics from Whole Spirulina Cells | research article | Advanced Functional Material | Hareesh Iyer | Paul Grandgeorge | Andrew M. Jimenez | Ian R. Campbell | Mallory Parker | Michael Holden | Mathangi Venkatesh | Marissa Nelsen | Bichlien Nguyen | Eleftheria Roumeli | 2023 | 33
Trial8_1B | S48 | S48_Trial8_1B | 80 | celsius | 35 | 300 | s | 1.83191 | GPa | 10.36614 | MPa | 0.93 | 0.03234 | MJ_m51 | 1.17144 | 0.485 | 29.87 | 1.63 | 8.02 | https://doi.org/10.1002/adfm.202302115 | Fabricating Strong and Stiff Bioplastics from Whole Spirulina Cells | research article | Advanced Functional Material | Hareesh Iyer | Paul Grandgeorge | Andrew M. Jimenez | Ian R. Campbell | Mallory Parker | Michael Holden | Mathangi Venkatesh | Marissa Nelsen | Bichlien Nguyen | Eleftheria Roumeli | 2023 | 33
Trial8_2A | S49 | S49_Trial8_2A | 80 | celsius | 35 | 300 | s | 1.99572 | GPa | 12.2377 | MPa | 0.77495 | 0.04553 | MJ_m52 | 1.17144 | 0.495 | 28.79 | 1.73 | 8.11 | https://doi.org/10.1002/adfm.202302116 | Fabricating Strong and Stiff Bioplastics from Whole Spirulina Cells | research article | Advanced Functional Material | Hareesh Iyer | Paul Grandgeorge | Andrew M. Jimenez | Ian R. Campbell | Mallory Parker | Michael Holden | Mathangi Venkatesh | Marissa Nelsen | Bichlien Nguyen | Eleftheria Roumeli | 2023 | 33
Trial8_2B | S50 | S50_Trial8_2B | 80 | celsius | 35 | 300 | s | 0.62646 | GPa | 10.70005 | MPa | 0.65502 | 0.03156 | MJ_m53 | 1.17144 | 0.514 | 31.36 | 1.64 | 8.13 | https://doi.org/10.1002/adfm.202302117 | Fabricating Strong and Stiff Bioplastics from Whole Spirulina Cells | research article | Advanced Functional Material | Hareesh Iyer | Paul Grandgeorge | Andrew M. Jimenez | Ian R. Campbell | Mallory Parker | Michael Holden | Mathangi Venkatesh | Marissa Nelsen | Bichlien Nguyen | Eleftheria Roumeli | 2023 | 33
Trial8_3A | S51 | S51_Trial8_3A | 80 | celsius | 35 | 300 | s | 1.60169 | GPa | 13.92266 | MPa | 0.80504 | 0.0484 | MJ_m54 | 1.17144 | 0.497 | 29.79 | 1.7 | 8.01 | https://doi.org/10.1002/adfm.202302118 | Fabricating Strong and Stiff Bioplastics from Whole Spirulina Cells | research article | Advanced Functional Material | Hareesh Iyer | Paul Grandgeorge | Andrew M. Jimenez | Ian R. Campbell | Mallory Parker | Michael Holden | Mathangi Venkatesh | Marissa Nelsen | Bichlien Nguyen | Eleftheria Roumeli | 2023 | 33
Trial8_3B | S52 | S52_Trial8_3B | 80 | celsius | 35 | 300 | s | 2.26772 | GPa | 14.15355 | MPa | 0.71 | 0.04512 | MJ_m55 | 1.17144 | 0.486 | 30.19 | 1.65 | 8.01 | https://doi.org/10.1002/adfm.202302119 | Fabricating Strong and Stiff Bioplastics from Whole Spirulina Cells | research article | Advanced Functional Material | Hareesh Iyer | Paul Grandgeorge | Andrew M. Jimenez | Ian R. Campbell | Mallory Parker | Michael Holden | Mathangi Venkatesh | Marissa Nelsen | Bichlien Nguyen | Eleftheria Roumeli | 2023 | 33
Trial9_1 | S53 | S53_Trial9_1 | 100 | celsius | 2 | 300 | s | 0.9824 | GPa | 3.54886 | MPa | 0.44004 | 0.00736 | MJ_m56 | 0.93192 | 0.964 | 59.5 | 2.14 | 8.01 | https://doi.org/10.1002/adfm.202302120 | Fabricating Strong and Stiff Bioplastics from Whole Spirulina Cells | research article | Advanced Functional Material | Hareesh Iyer | Paul Grandgeorge | Andrew M. Jimenez | Ian R. Campbell | Mallory Parker | Michael Holden | Mathangi Venkatesh | Marissa Nelsen | Bichlien Nguyen | Eleftheria Roumeli | 2023 | 33
Trial9_2 | S54 | S54_Trial9_2 | 100 | celsius | 2 | 300 | s | 0.82519 | GPa | 2.27393 | MPa | 0.36149 | 0.00372 | MJ_m57 | 0.93192 | 0.962 | 59.65 | 2.17 | 8.12 | https://doi.org/10.1002/adfm.202302121 | Fabricating Strong and Stiff Bioplastics from Whole Spirulina Cells | research article | Advanced Functional Material | Hareesh Iyer | Paul Grandgeorge | Andrew M. Jimenez | Ian R. Campbell | Mallory Parker | Michael Holden | Mathangi Venkatesh | Marissa Nelsen | Bichlien Nguyen | Eleftheria Roumeli | 2023 | 33
Trial9_3 | S55 | S55_Trial9_3 | 100 | celsius | 2 | 300 | s | 0.69618 | GPa | 1.92268 | MPa | 0.41186 | 0.00318 | MJ_m58 | 0.93192 | 0.953 | 59.62 | 2.25 | 8.14 | https://doi.org/10.1002/adfm.202302122 | Fabricating Strong and Stiff Bioplastics from Whole Spirulina Cells | research article | Advanced Functional Material | Hareesh Iyer | Paul Grandgeorge | Andrew M. Jimenez | Ian R. Campbell | Mallory Parker | Michael Holden | Mathangi Venkatesh | Marissa Nelsen | Bichlien Nguyen | Eleftheria Roumeli | 2023 | 33
Trial9_1A | S56 | S56_Trial9_1A | 100 | celsius | 2 | 300 | s | 0.91153 | GPa | 4.5096 | MPa | 0.90498 | 0.01341 | MJ_m59 | 0.93192 | 0.524 | 31.86 | 2.11 | 7.96 | https://doi.org/10.1002/adfm.202302123 | Fabricating Strong and Stiff Bioplastics from Whole Spirulina Cells | research article | Advanced Functional Material | Hareesh Iyer | Paul Grandgeorge | Andrew M. Jimenez | Ian R. Campbell | Mallory Parker | Michael Holden | Mathangi Venkatesh | Marissa Nelsen | Bichlien Nguyen | Eleftheria Roumeli | 2023 | 33
Trial9_1B | S57 | S57_Trial9_1B | 100 | celsius | 2 | 300 | s | 0.67876 | GPa | 3.21379 | MPa | 0.93843 | 0.00904 | MJ_m60 | 0.93192 | 0.444 | 28.53 | 2.06 | 7.97 | https://doi.org/10.1002/adfm.202302124 | Fabricating Strong and Stiff Bioplastics from Whole Spirulina Cells | research article | Advanced Functional Material | Hareesh Iyer | Paul Grandgeorge | Andrew M. Jimenez | Ian R. Campbell | Mallory Parker | Michael Holden | Mathangi Venkatesh | Marissa Nelsen | Bichlien Nguyen | Eleftheria Roumeli | 2023 | 33
Trial9_2A | S58 | S58_Trial9_2A | 100 | celsius | 2 | 300 | s | 0.57589 | GPa | 2.78897 | MPa | 0.94882 | 0.00868 | MJ_m61 | 0.93192 | 0.485 | 29.17 | 2.28 | 8.1 | https://doi.org/10.1002/adfm.202302125 | Fabricating Strong and Stiff Bioplastics from Whole Spirulina Cells | research article | Advanced Functional Material | Hareesh Iyer | Paul Grandgeorge | Andrew M. Jimenez | Ian R. Campbell | Mallory Parker | Michael Holden | Mathangi Venkatesh | Marissa Nelsen | Bichlien Nguyen | Eleftheria Roumeli | 2023 | 33
Trial9_2B | S59 | S59_Trial9_2B | 100 | celsius | 2 | 300 | s | 0.59523 | GPa | 2.73836 | MPa | 0.80307 | 0.00747 | MJ_m62 | 0.93192 | 0.477 | 30.95 | 2.11 | 8.09 | https://doi.org/10.1002/adfm.202302126 | Fabricating Strong and Stiff Bioplastics from Whole Spirulina Cells | research article | Advanced Functional Material | Hareesh Iyer | Paul Grandgeorge | Andrew M. Jimenez | Ian R. Campbell | Mallory Parker | Michael Holden | Mathangi Venkatesh | Marissa Nelsen | Bichlien Nguyen | Eleftheria Roumeli | 2023 | 33
Trial9_3A | S60 | S60_Trial9_3A | 100 | celsius | 2 | 300 | s | 0.57271 | GPa | 2.52269 | MPa | 1.03598 | 0.00688 | MJ_m63 | 0.93192 | 0.458 | 29.07 | 2.2 | 7.98 | https://doi.org/10.1002/adfm.202302127 | Fabricating Strong and Stiff Bioplastics from Whole Spirulina Cells | research article | Advanced Functional Material | Hareesh Iyer | Paul Grandgeorge | Andrew M. Jimenez | Ian R. Campbell | Mallory Parker | Michael Holden | Mathangi Venkatesh | Marissa Nelsen | Bichlien Nguyen | Eleftheria Roumeli | 2023 | 33
Trial9_3B | S61 | S61_Trial9_3B | 100 | celsius | 2 | 300 | s | 0.2999 | GPa | 1.21425 | MPa | 0.76928 | 0.00312 | MJ_m64 | 0.93192 | 0.492 | 31.26 | 2.34 | 8.04 | https://doi.org/10.1002/adfm.202302128 | Fabricating Strong and Stiff Bioplastics from Whole Spirulina Cells | research article | Advanced Functional Material | Hareesh Iyer | Paul Grandgeorge | Andrew M. Jimenez | Ian R. Campbell | Mallory Parker | Michael Holden | Mathangi Venkatesh | Marissa Nelsen | Bichlien Nguyen | Eleftheria Roumeli | 2023 | 33
Trial10_1 | S62 | S62_Trial10_1 | 100 | celsius | 7 | 300 | s | 2.04013 | GPa | 12.38954 | MPa | 0.65501 | 0.04016 | MJ_m65 | 1.18075 | 1.02 | 59.7 | 1.87 | 8.16 | https://doi.org/10.1002/adfm.202302129 | Fabricating Strong and Stiff Bioplastics from Whole Spirulina Cells | research article | Advanced Functional Material | Hareesh Iyer | Paul Grandgeorge | Andrew M. Jimenez | Ian R. Campbell | Mallory Parker | Michael Holden | Mathangi Venkatesh | Marissa Nelsen | Bichlien Nguyen | Eleftheria Roumeli | 2023 | 33
Trial10_2 | S63 | S63_Trial10_2 | 100 | celsius | 7 | 300 | s | 2.69185 | GPa | 15.32668 | MPa | 0.63002 | 0.04783 | MJ_m66 | 1.18075 | 1.017 | 59.6 | 1.83 | 7.98 | https://doi.org/10.1002/adfm.202302130 | Fabricating Strong and Stiff Bioplastics from Whole Spirulina Cells | research article | Advanced Functional Material | Hareesh Iyer | Paul Grandgeorge | Andrew M. Jimenez | Ian R. Campbell | Mallory Parker | Michael Holden | Mathangi Venkatesh | Marissa Nelsen | Bichlien Nguyen | Eleftheria Roumeli | 2023 | 33
Trial10_3 | S64 | S64_Trial10_3 | 100 | celsius | 7 | 300 | s | 2.72062 | GPa | 13.25864 | MPa | 0.51997 | 0.03508 | MJ_m67 | 1.18075 | 0.997 | 59.66 | 1.76 | 8.08 | https://doi.org/10.1002/adfm.202302131 | Fabricating Strong and Stiff Bioplastics from Whole Spirulina Cells | research article | Advanced Functional Material | Hareesh Iyer | Paul Grandgeorge | Andrew M. Jimenez | Ian R. Campbell | Mallory Parker | Michael Holden | Mathangi Venkatesh | Marissa Nelsen | Bichlien Nguyen | Eleftheria Roumeli | 2023 | 33
Trial10_1A | S65 | S65_Trial10_1A | 100 | celsius | 7 | 300 | s | 2.06005 | GPa | 17.50404 | MPa | 0.99497 | 0.07544 | MJ_m68 | 1.18075 | 0.509 | 29.48 | 1.79 | 8.13 | https://doi.org/10.1002/adfm.202302132 | Fabricating Strong and Stiff Bioplastics from Whole Spirulina Cells | research article | Advanced Functional Material | Hareesh Iyer | Paul Grandgeorge | Andrew M. Jimenez | Ian R. Campbell | Mallory Parker | Michael Holden | Mathangi Venkatesh | Marissa Nelsen | Bichlien Nguyen | Eleftheria Roumeli | 2023 | 33
Trial10_1B | S66 | S66_Trial10_1B | 100 | celsius | 7 | 300 | s | 1.98598 | GPa | 15.90765 | MPa | 0.92502 | 0.06547 | MJ_m69 | 1.18075 | 0.511 | 30.46 | 1.72 | 8.1 | https://doi.org/10.1002/adfm.202302133 | Fabricating Strong and Stiff Bioplastics from Whole Spirulina Cells | research article | Advanced Functional Material | Hareesh Iyer | Paul Grandgeorge | Andrew M. Jimenez | Ian R. Campbell | Mallory Parker | Michael Holden | Mathangi Venkatesh | Marissa Nelsen | Bichlien Nguyen | Eleftheria Roumeli | 2023 | 33
Trial10_2A | S67 | S67_Trial10_2A | 100 | celsius | 7 | 300 | s | 2.52808 | GPa | 17.86596 | MPa | 0.87994 | 0.06623 | MJ_m70 | 1.18075 | 0.504 | 30.08 | 1.65 | 7.97 | https://doi.org/10.1002/adfm.202302134 | Fabricating Strong and Stiff Bioplastics from Whole Spirulina Cells | research article | Advanced Functional Material | Hareesh Iyer | Paul Grandgeorge | Andrew M. Jimenez | Ian R. Campbell | Mallory Parker | Michael Holden | Mathangi Venkatesh | Marissa Nelsen | Bichlien Nguyen | Eleftheria Roumeli | 2023 | 33
Trial10_2B | S68 | S68_Trial10_2B | 100 | celsius | 7 | 300 | s | 2.71038 | GPa | 19.06432 | MPa | 0.84005 | 0.07115 | MJ_m71 | 1.18075 | 0.514 | 29.72 | 1.72 | 7.97 | https://doi.org/10.1002/adfm.202302135 | Fabricating Strong and Stiff Bioplastics from Whole Spirulina Cells | research article | Advanced Functional Material | Hareesh Iyer | Paul Grandgeorge | Andrew M. Jimenez | Ian R. Campbell | Mallory Parker | Michael Holden | Mathangi Venkatesh | Marissa Nelsen | Bichlien Nguyen | Eleftheria Roumeli | 2023 | 33
Trial10_3A | S69 | S69_Trial10_3A | 100 | celsius | 7 | 300 | s | 2.30581 | GPa | 14.10877 | MPa | 0.71504 | 0.04846 | MJ_m72 | 1.18075 | 0.471 | 28.91 | 1.64 | 8.07 | https://doi.org/10.1002/adfm.202302136 | Fabricating Strong and Stiff Bioplastics from Whole Spirulina Cells | research article | Advanced Functional Material | Hareesh Iyer | Paul Grandgeorge | Andrew M. Jimenez | Ian R. Campbell | Mallory Parker | Michael Holden | Mathangi Venkatesh | Marissa Nelsen | Bichlien Nguyen | Eleftheria Roumeli | 2023 | 33
Trial10_3B | S70 | S70_Trial10_3B | 100 | celsius | 7 | 300 | s | 2.50394 | GPa | 19.28846 | MPa | 0.95497 | 0.08225 | MJ_m73 | 1.18075 | 0.528 | 30.89 | 1.7 | 8.08 | https://doi.org/10.1002/adfm.202302137 | Fabricating Strong and Stiff Bioplastics from Whole Spirulina Cells | research article | Advanced Functional Material | Hareesh Iyer | Paul Grandgeorge | Andrew M. Jimenez | Ian R. Campbell | Mallory Parker | Michael Holden | Mathangi Venkatesh | Marissa Nelsen | Bichlien Nguyen | Eleftheria Roumeli | 2023 | 33
Trial11_1 | S71 | S71_Trial11_1 | 100 | celsius | 20 | 300 | s | 2.65566 | GPa | 15.74054 | MPa | 0.63503 | 0.05082 | MJ_m74 | 1.2068 | 1.03 | 59.59 | 1.87 | 8 | https://doi.org/10.1002/adfm.202302138 | Fabricating Strong and Stiff Bioplastics from Whole Spirulina Cells | research article | Advanced Functional Material | Hareesh Iyer | Paul Grandgeorge | Andrew M. Jimenez | Ian R. Campbell | Mallory Parker | Michael Holden | Mathangi Venkatesh | Marissa Nelsen | Bichlien Nguyen | Eleftheria Roumeli | 2023 | 33
Trial11_2 | S72 | S72_Trial11_2 | 100 | celsius | 20 | 300 | s | 2.95894 | GPa | 18.06605 | MPa | 0.68501 | 0.06051 | MJ_m75 | 1.2068 | 0.987 | 59.72 | 1.67 | 8.09 | https://doi.org/10.1002/adfm.202302139 | Fabricating Strong and Stiff Bioplastics from Whole Spirulina Cells | research article | Advanced Functional Material | Hareesh Iyer | Paul Grandgeorge | Andrew M. Jimenez | Ian R. Campbell | Mallory Parker | Michael Holden | Mathangi Venkatesh | Marissa Nelsen | Bichlien Nguyen | Eleftheria Roumeli | 2023 | 33
Trial11_3 | S73 | S73_Trial11_3 | 100 | celsius | 20 | 300 | s | 2.65667 | GPa | 14.55477 | MPa | 0.59001 | 0.04336 | MJ_m76 | 1.2068 | 1.036 | 59.55 | 1.87 | 8.01 | https://doi.org/10.1002/adfm.202302140 | Fabricating Strong and Stiff Bioplastics from Whole Spirulina Cells | research article | Advanced Functional Material | Hareesh Iyer | Paul Grandgeorge | Andrew M. Jimenez | Ian R. Campbell | Mallory Parker | Michael Holden | Mathangi Venkatesh | Marissa Nelsen | Bichlien Nguyen | Eleftheria Roumeli | 2023 | 33
Trial11_1A | S74 | S74_Trial11_1A | 100 | celsius | 20 | 300 | s | 1.7997 | GPa | 13.9147 | MPa | 1.18502 | 0.07225 | MJ_m77 | 1.2068 | 0.505 | 28.74 | 1.96 | 8.13 | https://doi.org/10.1002/adfm.202302141 | Fabricating Strong and Stiff Bioplastics from Whole Spirulina Cells | research article | Advanced Functional Material | Hareesh Iyer | Paul Grandgeorge | Andrew M. Jimenez | Ian R. Campbell | Mallory Parker | Michael Holden | Mathangi Venkatesh | Marissa Nelsen | Bichlien Nguyen | Eleftheria Roumeli | 2023 | 33
Trial11_1B | S75 | S75_Trial11_1B | 100 | celsius | 20 | 300 | s | 1.61991 | GPa | 15.12613 | MPa | 1.10508 | 0.07556 | MJ_m78 | 1.2068 | 0.525 | 31.12 | 1.87 | 8.12 | https://doi.org/10.1002/adfm.202302142 | Fabricating Strong and Stiff Bioplastics from Whole Spirulina Cells | research article | Advanced Functional Material | Hareesh Iyer | Paul Grandgeorge | Andrew M. Jimenez | Ian R. Campbell | Mallory Parker | Michael Holden | Mathangi Venkatesh | Marissa Nelsen | Bichlien Nguyen | Eleftheria Roumeli | 2023 | 33
Trial11_2A | S76 | S76_Trial11_2A | 100 | celsius | 20 | 300 | s | 1.50191 | GPa | 14.74307 | MPa | 1.14495 | 0.07228 | MJ_m79 | 1.2068 | 0.525 | 29.62 | 1.99 | 8.27 | https://doi.org/10.1002/adfm.202302143 | Fabricating Strong and Stiff Bioplastics from Whole Spirulina Cells | research article | Advanced Functional Material | Hareesh Iyer | Paul Grandgeorge | Andrew M. Jimenez | Ian R. Campbell | Mallory Parker | Michael Holden | Mathangi Venkatesh | Marissa Nelsen | Bichlien Nguyen | Eleftheria Roumeli | 2023 | 33
Trial11_2B | S77 | S77_Trial11_2B | 100 | celsius | 20 | 300 | s | 2.46377 | GPa | 18.11078 | MPa | 0.97506 | 0.07474 | MJ_m80 | 1.2068 | 0.465 | 30.48 | 1.64 | 8.09 | https://doi.org/10.1002/adfm.202302144 | Fabricating Strong and Stiff Bioplastics from Whole Spirulina Cells | research article | Advanced Functional Material | Hareesh Iyer | Paul Grandgeorge | Andrew M. Jimenez | Ian R. Campbell | Mallory Parker | Michael Holden | Mathangi Venkatesh | Marissa Nelsen | Bichlien Nguyen | Eleftheria Roumeli | 2023 | 33
Trial11_3B | S78 | S78_Trial11_3B | 100 | celsius | 20 | 300 | s | 1.78039 | GPa | 15.32764 | MPa | 1.085 | 0.07668 | MJ_m81 | 1.2068 | 0.562 | 30.98 | 2.01 | 8.02 | https://doi.org/10.1002/adfm.202302145 | Fabricating Strong and Stiff Bioplastics from Whole Spirulina Cells | research article | Advanced Functional Material | Hareesh Iyer | Paul Grandgeorge | Andrew M. Jimenez | Ian R. Campbell | Mallory Parker | Michael Holden | Mathangi Venkatesh | Marissa Nelsen | Bichlien Nguyen | Eleftheria Roumeli | 2023 | 33
Trial12_1 | S79 | S79_Trial12_1 | 100 | celsius | 35 | 300 | s | 2.86435 | GPa | 16.02453 | MPa | 0.59501 | 0.04737 | MJ_m82 | 1.16933 | 1.033 | 59.73 | 1.8 | 8.12 | https://doi.org/10.1002/adfm.202302146 | Fabricating Strong and Stiff Bioplastics from Whole Spirulina Cells | research article | Advanced Functional Material | Hareesh Iyer | Paul Grandgeorge | Andrew M. Jimenez | Ian R. Campbell | Mallory Parker | Michael Holden | Mathangi Venkatesh | Marissa Nelsen | Bichlien Nguyen | Eleftheria Roumeli | 2023 | 33
Trial12_2 | S80 | S80_Trial12_2 | 100 | celsius | 35 | 300 | s | 2.28303 | GPa | 12.78557 | MPa | 0.59498 | 0.03677 | MJ_m83 | 1.16933 | 0.998 | 59.65 | 1.83 | 8 | https://doi.org/10.1002/adfm.202302147 | Fabricating Strong and Stiff Bioplastics from Whole Spirulina Cells | research article | Advanced Functional Material | Hareesh Iyer | Paul Grandgeorge | Andrew M. Jimenez | Ian R. Campbell | Mallory Parker | Michael Holden | Mathangi Venkatesh | Marissa Nelsen | Bichlien Nguyen | Eleftheria Roumeli | 2023 | 33
Trial12_3 | S81 | S81_Trial12_3 | 100 | celsius | 35 | 300 | s | 2.38803 | GPa | 13.42661 | MPa | 0.60504 | 0.04135 | MJ_m84 | 1.16933 | 0.991 | 59.74 | 1.84 | 8.17 | https://doi.org/10.1002/adfm.202302148 | Fabricating Strong and Stiff Bioplastics from Whole Spirulina Cells | research article | Advanced Functional Material | Hareesh Iyer | Paul Grandgeorge | Andrew M. Jimenez | Ian R. Campbell | Mallory Parker | Michael Holden | Mathangi Venkatesh | Marissa Nelsen | Bichlien Nguyen | Eleftheria Roumeli | 2023 | 33
Trial12_1A | S82 | S82_Trial12_1A | 100 | celsius | 35 | 300 | s | 1.60924 | GPa | 13.86817 | MPa | 1.0999 | 0.07348 | MJ_m85 | 1.16933 | 0.521 | 29.92 | 1.95 | 8.06 | https://doi.org/10.1002/adfm.202302149 | Fabricating Strong and Stiff Bioplastics from Whole Spirulina Cells | research article | Advanced Functional Material | Hareesh Iyer | Paul Grandgeorge | Andrew M. Jimenez | Ian R. Campbell | Mallory Parker | Michael Holden | Mathangi Venkatesh | Marissa Nelsen | Bichlien Nguyen | Eleftheria Roumeli | 2023 | 33
Trial12_1B | S83 | S83_Trial12_1B | 100 | celsius | 35 | 300 | s | 1.17963 | GPa | 12.51446 | MPa | 1.25002 | 0.06732 | MJ_m86 | 1.16933 | 0.51 | 30.09 | 1.99 | 8.06 | https://doi.org/10.1002/adfm.202302150 | Fabricating Strong and Stiff Bioplastics from Whole Spirulina Cells | research article | Advanced Functional Material | Hareesh Iyer | Paul Grandgeorge | Andrew M. Jimenez | Ian R. Campbell | Mallory Parker | Michael Holden | Mathangi Venkatesh | Marissa Nelsen | Bichlien Nguyen | Eleftheria Roumeli | 2023 | 33
Trial12_2A | S84 | S84_Trial12_2A | 100 | celsius | 35 | 300 | s | 1.73188 | GPa | 13.30106 | MPa | 1.04508 | 0.06766 | MJ_m87 | 1.16933 | 0.497 | 29.09 | 1.94 | 7.99 | https://doi.org/10.1002/adfm.202302151 | Fabricating Strong and Stiff Bioplastics from Whole Spirulina Cells | research article | Advanced Functional Material | Hareesh Iyer | Paul Grandgeorge | Andrew M. Jimenez | Ian R. Campbell | Mallory Parker | Michael Holden | Mathangi Venkatesh | Marissa Nelsen | Bichlien Nguyen | Eleftheria Roumeli | 2023 | 33
Trial12_2B | S85 | S85_Trial12_2B | 100 | celsius | 35 | 300 | s | 1.74021 | GPa | 12.66609 | MPa | 1.02999 | 0.05899 | MJ_m88 | 1.16933 | 0.501 | 30.67 | 1.85 | 7.97 | https://doi.org/10.1002/adfm.202302152 | Fabricating Strong and Stiff Bioplastics from Whole Spirulina Cells | research article | Advanced Functional Material | Hareesh Iyer | Paul Grandgeorge | Andrew M. Jimenez | Ian R. Campbell | Mallory Parker | Michael Holden | Mathangi Venkatesh | Marissa Nelsen | Bichlien Nguyen | Eleftheria Roumeli | 2023 | 33
Trial12_3A | S86 | S86_Trial12_3A | 100 | celsius | 35 | 300 | s | 1.3179 | GPa | 11.84875 | MPa | 1.01505 | 0.05691 | MJ_m89 | 1.16933 | 0.515 | 30.6 | 2.02 | 8.22 | https://doi.org/10.1002/adfm.202302153 | Fabricating Strong and Stiff Bioplastics from Whole Spirulina Cells | research article | Advanced Functional Material | Hareesh Iyer | Paul Grandgeorge | Andrew M. Jimenez | Ian R. Campbell | Mallory Parker | Michael Holden | Mathangi Venkatesh | Marissa Nelsen | Bichlien Nguyen | Eleftheria Roumeli | 2023 | 33
Trial12_3B | S87 | S87_Trial12_3B | 100 | celsius | 35 | 300 | s | 1.82513 | GPa | 12.8508 | MPa | 1.10004 | 0.05396 | MJ_m90 | 1.16933 | 0.472 | 29.29 | 1.78 | 8.17 | https://doi.org/10.1002/adfm.202302154 | Fabricating Strong and Stiff Bioplastics from Whole Spirulina Cells | research article | Advanced Functional Material | Hareesh Iyer | Paul Grandgeorge | Andrew M. Jimenez | Ian R. Campbell | Mallory Parker | Michael Holden | Mathangi Venkatesh | Marissa Nelsen | Bichlien Nguyen | Eleftheria Roumeli | 2023 | 33
Trial13_1 | S88 | S88_Trial13_1 | 120 | celsius | 2 | 300 | s | 2.98217 | GPa | 15.83581 | MPa | 0.61002 | 0.04632 | MJ_m91 | 1.14462 | 1.006 | 59.55 | 1.8 | 7.99 | https://doi.org/10.1002/adfm.202302155 | Fabricating Strong and Stiff Bioplastics from Whole Spirulina Cells | research article | Advanced Functional Material | Hareesh Iyer | Paul Grandgeorge | Andrew M. Jimenez | Ian R. Campbell | Mallory Parker | Michael Holden | Mathangi Venkatesh | Marissa Nelsen | Bichlien Nguyen | Eleftheria Roumeli | 2023 | 33
Trial13_2 | S89 | S89_Trial13_2 | 120 | celsius | 2 | 300 | s | 2.44443 | GPa | 14.97519 | MPa | 0.66001 | 0.04992 | MJ_m92 | 1.14462 | 0.973 | 59.62 | 1.83 | 8.09 | https://doi.org/10.1002/adfm.202302156 | Fabricating Strong and Stiff Bioplastics from Whole Spirulina Cells | research article | Advanced Functional Material | Hareesh Iyer | Paul Grandgeorge | Andrew M. Jimenez | Ian R. Campbell | Mallory Parker | Michael Holden | Mathangi Venkatesh | Marissa Nelsen | Bichlien Nguyen | Eleftheria Roumeli | 2023 | 33
Trial13_3 | S90 | S90_Trial13_3 | 120 | celsius | 2 | 300 | s | 2.19973 | GPa | 13.83948 | MPa | 0.71004 | 0.04878 | MJ_m93 | 1.14462 | 0.999 | 59.54 | 1.95 | 7.96 | https://doi.org/10.1002/adfm.202302157 | Fabricating Strong and Stiff Bioplastics from Whole Spirulina Cells | research article | Advanced Functional Material | Hareesh Iyer | Paul Grandgeorge | Andrew M. Jimenez | Ian R. Campbell | Mallory Parker | Michael Holden | Mathangi Venkatesh | Marissa Nelsen | Bichlien Nguyen | Eleftheria Roumeli | 2023 | 33
Trial13_1A | S91 | S91_Trial13_1A | 120 | celsius | 2 | 300 | s | 1.42951 | GPa | 17.54738 | MPa | 1.07995 | 0.08758 | MJ_m94 | 1.14462 | 0.502 | 29.65 | 1.89 | 7.96 | https://doi.org/10.1002/adfm.202302158 | Fabricating Strong and Stiff Bioplastics from Whole Spirulina Cells | research article | Advanced Functional Material | Hareesh Iyer | Paul Grandgeorge | Andrew M. Jimenez | Ian R. Campbell | Mallory Parker | Michael Holden | Mathangi Venkatesh | Marissa Nelsen | Bichlien Nguyen | Eleftheria Roumeli | 2023 | 33
Trial13_1B | S92 | S92_Trial13_1B | 120 | celsius | 2 | 300 | s | 1.85691 | GPa | 16.79711 | MPa | 1.04998 | 0.07609 | MJ_m95 | 1.14462 | 0.504 | 30.02 | 1.88 | 8.01 | https://doi.org/10.1002/adfm.202302159 | Fabricating Strong and Stiff Bioplastics from Whole Spirulina Cells | research article | Advanced Functional Material | Hareesh Iyer | Paul Grandgeorge | Andrew M. Jimenez | Ian R. Campbell | Mallory Parker | Michael Holden | Mathangi Venkatesh | Marissa Nelsen | Bichlien Nguyen | Eleftheria Roumeli | 2023 | 33
Trial13_2A | S93 | S93_Trial13_2A | 120 | celsius | 2 | 300 | s | 2.07022 | GPa | 16.4837 | MPa | 0.96496 | 0.06959 | MJ_m96 | 1.14462 | 0.449 | 26.6 | 1.85 | 7.97 | https://doi.org/10.1002/adfm.202302160 | Fabricating Strong and Stiff Bioplastics from Whole Spirulina Cells | research article | Advanced Functional Material | Hareesh Iyer | Paul Grandgeorge | Andrew M. Jimenez | Ian R. Campbell | Mallory Parker | Michael Holden | Mathangi Venkatesh | Marissa Nelsen | Bichlien Nguyen | Eleftheria Roumeli | 2023 | 33
Trial13_2B | S94 | S94_Trial13_2B | 120 | celsius | 2 | 300 | s | 1.59269 | GPa | 11.84555 | MPa | 0.93501 | 0.04904 | MJ_m97 | 1.14462 | 0.53 | 33.56 | 1.8 | 8.2 | https://doi.org/10.1002/adfm.202302161 | Fabricating Strong and Stiff Bioplastics from Whole Spirulina Cells | research article | Advanced Functional Material | Hareesh Iyer | Paul Grandgeorge | Andrew M. Jimenez | Ian R. Campbell | Mallory Parker | Michael Holden | Mathangi Venkatesh | Marissa Nelsen | Bichlien Nguyen | Eleftheria Roumeli | 2023 | 33
Trial13_3A | S95 | S95_Trial13_3A | 120 | celsius | 2 | 300 | s | 1.76982 | GPa | 16.95797 | MPa | 1.00492 | 0.0818 | MJ_m98 | 1.14462 | 0.511 | 29.75 | 1.94 | 7.95 | https://doi.org/10.1002/adfm.202302162 | Fabricating Strong and Stiff Bioplastics from Whole Spirulina Cells | research article | Advanced Functional Material | Hareesh Iyer | Paul Grandgeorge | Andrew M. Jimenez | Ian R. Campbell | Mallory Parker | Michael Holden | Mathangi Venkatesh | Marissa Nelsen | Bichlien Nguyen | Eleftheria Roumeli | 2023 | 33
Trial14_1 | S96 | S96_Trial14_1 | 120 | celsius | 7 | 300 | s | 3.08009 | GPa | 21.23083 | MPa | 0.735 | 0.07916 | MJ_m99 | 1.1707 | 0.995 | 59.69 | 1.76 | 8.09 | https://doi.org/10.1002/adfm.202302163 | Fabricating Strong and Stiff Bioplastics from Whole Spirulina Cells | research article | Advanced Functional Material | Hareesh Iyer | Paul Grandgeorge | Andrew M. Jimenez | Ian R. Campbell | Mallory Parker | Michael Holden | Mathangi Venkatesh | Marissa Nelsen | Bichlien Nguyen | Eleftheria Roumeli | 2023 | 33
Trial14_2 | S97 | S97_Trial14_2 | 120 | celsius | 7 | 300 | s | 2.78932 | GPa | 18.96812 | MPa | 0.75001 | 0.06873 | MJ_m100 | 1.1707 | 1 | 59.59 | 1.84 | 7.99 | https://doi.org/10.1002/adfm.202302164 | Fabricating Strong and Stiff Bioplastics from Whole Spirulina Cells | research article | Advanced Functional Material | Hareesh Iyer | Paul Grandgeorge | Andrew M. Jimenez | Ian R. Campbell | Mallory Parker | Michael Holden | Mathangi Venkatesh | Marissa Nelsen | Bichlien Nguyen | Eleftheria Roumeli | 2023 | 33
Trial14_3 | S98 | S98_Trial14_3 | 120 | celsius | 7 | 300 | s | 2.76533 | GPa | 21.55956 | MPa | 0.83999 | 0.08985 | MJ_m101 | 1.1707 | 0.991 | 59.6 | 1.83 | 8.1 | https://doi.org/10.1002/adfm.202302165 | Fabricating Strong and Stiff Bioplastics from Whole Spirulina Cells | research article | Advanced Functional Material | Hareesh Iyer | Paul Grandgeorge | Andrew M. Jimenez | Ian R. Campbell | Mallory Parker | Michael Holden | Mathangi Venkatesh | Marissa Nelsen | Bichlien Nguyen | Eleftheria Roumeli | 2023 | 33
Trial14_1A | S99 | S99_Trial14_1A | 120 | celsius | 7 | 300 | s | 2.87608 | GPa | 20.68262 | MPa | 0.85996 | 0.08129 | MJ_m102 | 1.1707 | 0.485 | 29.94 | 1.71 | 8.05 | https://doi.org/10.1002/adfm.202302166 | Fabricating Strong and Stiff Bioplastics from Whole Spirulina Cells | research article | Advanced Functional Material | Hareesh Iyer | Paul Grandgeorge | Andrew M. Jimenez | Ian R. Campbell | Mallory Parker | Michael Holden | Mathangi Venkatesh | Marissa Nelsen | Bichlien Nguyen | Eleftheria Roumeli | 2023 | 33
Trial14_1B | S100 | S100_Trial14_1B | 120 | celsius | 7 | 300 | s | 2.39992 | GPa | 22.13643 | MPa | 1.15999 | 0.11734 | MJ_m103 | 1.1707 | 0.517 | 30.12 | 1.89 | 8.02 | https://doi.org/10.1002/adfm.202302167 | Fabricating Strong and Stiff Bioplastics from Whole Spirulina Cells | research article | Advanced Functional Material | Hareesh Iyer | Paul Grandgeorge | Andrew M. Jimenez | Ian R. Campbell | Mallory Parker | Michael Holden | Mathangi Venkatesh | Marissa Nelsen | Bichlien Nguyen | Eleftheria Roumeli | 2023 | 33
Trial14_2A | S101 | S101_Trial14_2A | 120 | celsius | 7 | 300 | s | 2.24158 | GPa | 20.38703 | MPa | 1.17006 | 0.10293 | MJ_m104 | 1.1707 | 0.526 | 31.07 | 1.86 | 7.97 | https://doi.org/10.1002/adfm.202302168 | Fabricating Strong and Stiff Bioplastics from Whole Spirulina Cells | research article | Advanced Functional Material | Hareesh Iyer | Paul Grandgeorge | Andrew M. Jimenez | Ian R. Campbell | Mallory Parker | Michael Holden | Mathangi Venkatesh | Marissa Nelsen | Bichlien Nguyen | Eleftheria Roumeli | 2023 | 33
Trial14_2B | S102 | S102_Trial14_2B | 120 | celsius | 7 | 300 | s | 2.88023 | GPa | 22.73994 | MPa | 0.95498 | 0.1029 | MJ_m105 | 1.1707 | 0.471 | 28.81 | 1.76 | 7.98 | https://doi.org/10.1002/adfm.202302169 | Fabricating Strong and Stiff Bioplastics from Whole Spirulina Cells | research article | Advanced Functional Material | Hareesh Iyer | Paul Grandgeorge | Andrew M. Jimenez | Ian R. Campbell | Mallory Parker | Michael Holden | Mathangi Venkatesh | Marissa Nelsen | Bichlien Nguyen | Eleftheria Roumeli | 2023 | 33
Trial14_3A | S103 | S103_Trial14_3A | 120 | celsius | 7 | 300 | s | 2.85032 | GPa | 24.4143 | MPa | 0.95994 | 0.1109 | MJ_m106 | 1.1707 | 0.512 | 30.23 | 1.8 | 8.02 | https://doi.org/10.1002/adfm.202302170 | Fabricating Strong and Stiff Bioplastics from Whole Spirulina Cells | research article | Advanced Functional Material | Hareesh Iyer | Paul Grandgeorge | Andrew M. Jimenez | Ian R. Campbell | Mallory Parker | Michael Holden | Mathangi Venkatesh | Marissa Nelsen | Bichlien Nguyen | Eleftheria Roumeli | 2023 | 33
Trial14_3B | S104 | S104_Trial14_3B | 120 | celsius | 7 | 300 | s | 3.04114 | GPa | 28.24317 | MPa | 1.09998 | 0.13959 | MJ_m107 | 1.1707 | 0.482 | 29.62 | 1.7 | 8.04 | https://doi.org/10.1002/adfm.202302171 | Fabricating Strong and Stiff Bioplastics from Whole Spirulina Cells | research article | Advanced Functional Material | Hareesh Iyer | Paul Grandgeorge | Andrew M. Jimenez | Ian R. Campbell | Mallory Parker | Michael Holden | Mathangi Venkatesh | Marissa Nelsen | Bichlien Nguyen | Eleftheria Roumeli | 2023 | 33
Trial15_3 | S105 | S105_Trial15_3 | 120 | celsius | 20 | 300 | s | 2.53384 | GPa | 19.84023 | MPa | 0.81963 | 0.08222 | MJ_m108 | 1.17449 | 1.041 | 59.59 | 1.95 | 7.98 | https://doi.org/10.1002/adfm.202302172 | Fabricating Strong and Stiff Bioplastics from Whole Spirulina Cells | research article | Advanced Functional Material | Hareesh Iyer | Paul Grandgeorge | Andrew M. Jimenez | Ian R. Campbell | Mallory Parker | Michael Holden | Mathangi Venkatesh | Marissa Nelsen | Bichlien Nguyen | Eleftheria Roumeli | 2023 | 33
Trial15_2 | S106 | S106_Trial15_2 | 120 | celsius | 20 | 300 | s | 2.91827 | GPa | 19.72921 | MPa | 0.68999 | 0.06949 | MJ_m109 | 1.17449 | 1.013 | 59.71 | 1.8 | 8.11 | https://doi.org/10.1002/adfm.202302173 | Fabricating Strong and Stiff Bioplastics from Whole Spirulina Cells | research article | Advanced Functional Material | Hareesh Iyer | Paul Grandgeorge | Andrew M. Jimenez | Ian R. Campbell | Mallory Parker | Michael Holden | Mathangi Venkatesh | Marissa Nelsen | Bichlien Nguyen | Eleftheria Roumeli | 2023 | 33
Trial15_1 | S107 | S107_Trial15_1 | 120 | celsius | 20 | 300 | s | 3.0166 | GPa | 22.98317 | MPa | 0.82 | 0.09232 | MJ_m110 | 1.17449 | 1.011 | 59.61 | 1.82 | 8.03 | https://doi.org/10.1002/adfm.202302174 | Fabricating Strong and Stiff Bioplastics from Whole Spirulina Cells | research article | Advanced Functional Material | Hareesh Iyer | Paul Grandgeorge | Andrew M. Jimenez | Ian R. Campbell | Mallory Parker | Michael Holden | Mathangi Venkatesh | Marissa Nelsen | Bichlien Nguyen | Eleftheria Roumeli | 2023 | 33
Trial15_1A | S108 | S108_Trial15_1A | 120 | celsius | 20 | 300 | s | 1.89409 | GPa | 18.57592 | MPa | 1.13007 | 0.10099 | MJ_m111 | 1.17449 | 0.49 | 29.48 | 1.88 | 7.98 | https://doi.org/10.1002/adfm.202302175 | Fabricating Strong and Stiff Bioplastics from Whole Spirulina Cells | research article | Advanced Functional Material | Hareesh Iyer | Paul Grandgeorge | Andrew M. Jimenez | Ian R. Campbell | Mallory Parker | Michael Holden | Mathangi Venkatesh | Marissa Nelsen | Bichlien Nguyen | Eleftheria Roumeli | 2023 | 33
Trial15_1B | S109 | S109_Trial15_1B | 120 | celsius | 20 | 300 | s | 1.6177 | GPa | 21.99155 | MPa | 1.16498 | 0.1215 | MJ_m112 | 1.17449 | 0.52 | 30.42 | 1.9 | 7.98 | https://doi.org/10.1002/adfm.202302176 | Fabricating Strong and Stiff Bioplastics from Whole Spirulina Cells | research article | Advanced Functional Material | Hareesh Iyer | Paul Grandgeorge | Andrew M. Jimenez | Ian R. Campbell | Mallory Parker | Michael Holden | Mathangi Venkatesh | Marissa Nelsen | Bichlien Nguyen | Eleftheria Roumeli | 2023 | 33
Trial15_2A | S110 | S110_Trial15_2A | 120 | celsius | 20 | 300 | s | 1.30123 | GPa | 21.2157 | MPa | 1.32007 | 0.12935 | MJ_m113 | 1.17449 | 0.537 | 31.13 | 1.94 | 8.05 | https://doi.org/10.1002/adfm.202302177 | Fabricating Strong and Stiff Bioplastics from Whole Spirulina Cells | research article | Advanced Functional Material | Hareesh Iyer | Paul Grandgeorge | Andrew M. Jimenez | Ian R. Campbell | Mallory Parker | Michael Holden | Mathangi Venkatesh | Marissa Nelsen | Bichlien Nguyen | Eleftheria Roumeli | 2023 | 33
Trial15_2B | S111 | S111_Trial15_2B | 120 | celsius | 20 | 300 | s | 1.68383 | GPa | 17.33418 | MPa | 1.195 | 0.09183 | MJ_m114 | 1.17449 | 0.474 | 29.13 | 1.97 | 8.06 | https://doi.org/10.1002/adfm.202302178 | Fabricating Strong and Stiff Bioplastics from Whole Spirulina Cells | research article | Advanced Functional Material | Hareesh Iyer | Paul Grandgeorge | Andrew M. Jimenez | Ian R. Campbell | Mallory Parker | Michael Holden | Mathangi Venkatesh | Marissa Nelsen | Bichlien Nguyen | Eleftheria Roumeli | 2023 | 33
Trial15_3A | S112 | S112_Trial15_3A | 120 | celsius | 20 | 300 | s | 1.8834 | GPa | 19.27268 | MPa | 1.17001 | 0.10242 | MJ_m115 | 1.17449 | 0.515 | 30.02 | 1.94 | 7.96 | https://doi.org/10.1002/adfm.202302179 | Fabricating Strong and Stiff Bioplastics from Whole Spirulina Cells | research article | Advanced Functional Material | Hareesh Iyer | Paul Grandgeorge | Andrew M. Jimenez | Ian R. Campbell | Mallory Parker | Michael Holden | Mathangi Venkatesh | Marissa Nelsen | Bichlien Nguyen | Eleftheria Roumeli | 2023 | 33
Trial15_3B | S113 | S113_Trial15_3B | 120 | celsius | 20 | 300 | s | 1.97091 | GPa | 19.97973 | MPa | 1.39002 | 0.11911 | MJ_m116 | 1.17449 | 0.534 | 29.92 | 2.01 | 7.97 | https://doi.org/10.1002/adfm.202302180 | Fabricating Strong and Stiff Bioplastics from Whole Spirulina Cells | research article | Advanced Functional Material | Hareesh Iyer | Paul Grandgeorge | Andrew M. Jimenez | Ian R. Campbell | Mallory Parker | Michael Holden | Mathangi Venkatesh | Marissa Nelsen | Bichlien Nguyen | Eleftheria Roumeli | 2023 | 33
Trial16_1 | S114 | S114_Trial16_1 | 120 | celsius | 35 | 300 | s | 2.25253 | GPa | 16.13488 | MPa | 0.81499 | 0.06316 | MJ_m117 | 1.17218 | 0.954 | 59.7 | 1.83 | 8.12 | https://doi.org/10.1002/adfm.202302181 | Fabricating Strong and Stiff Bioplastics from Whole Spirulina Cells | research article | Advanced Functional Material | Hareesh Iyer | Paul Grandgeorge | Andrew M. Jimenez | Ian R. Campbell | Mallory Parker | Michael Holden | Mathangi Venkatesh | Marissa Nelsen | Bichlien Nguyen | Eleftheria Roumeli | 2023 | 33
Trial16_2 | S115 | S115_Trial16_2 | 120 | celsius | 35 | 300 | s | 3.44302 | GPa | 21.51159 | MPa | 0.68498 | 0.07292 | MJ_m118 | 1.17218 | 0.994 | 59.61 | 1.68 | 8.04 | https://doi.org/10.1002/adfm.202302182 | Fabricating Strong and Stiff Bioplastics from Whole Spirulina Cells | research article | Advanced Functional Material | Hareesh Iyer | Paul Grandgeorge | Andrew M. Jimenez | Ian R. Campbell | Mallory Parker | Michael Holden | Mathangi Venkatesh | Marissa Nelsen | Bichlien Nguyen | Eleftheria Roumeli | 2023 | 33
Trial16_3 | S116 | S116_Trial16_3 | 120 | celsius | 35 | 300 | s | 2.77187 | GPa | 16.85916 | MPa | 0.655 | 0.05554 | MJ_m119 | 1.17218 | 1 | 59.73 | 1.83 | 8.11 | https://doi.org/10.1002/adfm.202302183 | Fabricating Strong and Stiff Bioplastics from Whole Spirulina Cells | research article | Advanced Functional Material | Hareesh Iyer | Paul Grandgeorge | Andrew M. Jimenez | Ian R. Campbell | Mallory Parker | Michael Holden | Mathangi Venkatesh | Marissa Nelsen | Bichlien Nguyen | Eleftheria Roumeli | 2023 | 33
Trial16_1A | S117 | S117_Trial16_1A | 120 | celsius | 35 | 300 | s | 1.39561 | GPa | 17.49206 | MPa | 1.23496 | 0.10137 | MJ_m120 | 1.17218 | 0.494 | 30.88 | 1.82 | 8.1 | https://doi.org/10.1002/adfm.202302184 | Fabricating Strong and Stiff Bioplastics from Whole Spirulina Cells | research article | Advanced Functional Material | Hareesh Iyer | Paul Grandgeorge | Andrew M. Jimenez | Ian R. Campbell | Mallory Parker | Michael Holden | Mathangi Venkatesh | Marissa Nelsen | Bichlien Nguyen | Eleftheria Roumeli | 2023 | 33
Trial16_1B | S118 | S118_Trial16_1B | 120 | celsius | 35 | 300 | s | 2.02347 | GPa | 21.21366 | MPa | 1.26499 | 0.13056 | MJ_m121 | 1.17218 | 0.462 | 29.25 | 1.79 | 8.02 | https://doi.org/10.1002/adfm.202302185 | Fabricating Strong and Stiff Bioplastics from Whole Spirulina Cells | research article | Advanced Functional Material | Hareesh Iyer | Paul Grandgeorge | Andrew M. Jimenez | Ian R. Campbell | Mallory Parker | Michael Holden | Mathangi Venkatesh | Marissa Nelsen | Bichlien Nguyen | Eleftheria Roumeli | 2023 | 33
Trial16_2A | S119 | S119_Trial16_2A | 120 | celsius | 35 | 300 | s | 1.87259 | GPa | 20.78572 | MPa | 1.39505 | 0.13243 | MJ_m122 | 1.17218 | 0.474 | 28.99 | 1.88 | 8.01 | https://doi.org/10.1002/adfm.202302186 | Fabricating Strong and Stiff Bioplastics from Whole Spirulina Cells | research article | Advanced Functional Material | Hareesh Iyer | Paul Grandgeorge | Andrew M. Jimenez | Ian R. Campbell | Mallory Parker | Michael Holden | Mathangi Venkatesh | Marissa Nelsen | Bichlien Nguyen | Eleftheria Roumeli | 2023 | 33
Trial16_2B | S120 | S120_Trial16_2B | 120 | celsius | 35 | 300 | s | 1.66953 | GPa | 19.56545 | MPa | 1.48006 | 0.13482 | MJ_m123 | 1.17218 | 0.523 | 31.15 | 1.91 | 8.04 | https://doi.org/10.1002/adfm.202302187 | Fabricating Strong and Stiff Bioplastics from Whole Spirulina Cells | research article | Advanced Functional Material | Hareesh Iyer | Paul Grandgeorge | Andrew M. Jimenez | Ian R. Campbell | Mallory Parker | Michael Holden | Mathangi Venkatesh | Marissa Nelsen | Bichlien Nguyen | Eleftheria Roumeli | 2023 | 33
Trial16_3A | S121 | S121_Trial16_3A | 120 | celsius | 35 | 300 | s | 2.41291 | GPa | 20.76919 | MPa | 0.89992 | 0.09134 | MJ_m124 | 1.17218 | 0.481 | 28.77 | 1.6 | 8.09 | https://doi.org/10.1002/adfm.202302188 | Fabricating Strong and Stiff Bioplastics from Whole Spirulina Cells | research article | Advanced Functional Material | Hareesh Iyer | Paul Grandgeorge | Andrew M. Jimenez | Ian R. Campbell | Mallory Parker | Michael Holden | Mathangi Venkatesh | Marissa Nelsen | Bichlien Nguyen | Eleftheria Roumeli | 2023 | 33
Trial16_3B | S122 | S122_Trial16_3B | 120 | celsius | 35 | 300 | s | 3.19999 | GPa | 22.69261 | MPa | 1.06008 | 0.10702 | MJ_m125 | 1.17218 | 0.519 | 31.12 | 1.6 | 8.09 | https://doi.org/10.1002/adfm.202302189 | Fabricating Strong and Stiff Bioplastics from Whole Spirulina Cells | research article | Advanced Functional Material | Hareesh Iyer | Paul Grandgeorge | Andrew M. Jimenez | Ian R. Campbell | Mallory Parker | Michael Holden | Mathangi Venkatesh | Marissa Nelsen | Bichlien Nguyen | Eleftheria Roumeli | 2023 | 33
Trial17_1 | S123 | S123_Trial17_1 | 140 | celsius | 2 | 300 | s | 2.14413 | GPa | 15.67824 | MPa | 0.76499 | 0.06055 | MJ_m126 | 1.14919 | 0.953 | 59.36 | 1.77 | 8.08 | https://doi.org/10.1002/adfm.202302190 | Fabricating Strong and Stiff Bioplastics from Whole Spirulina Cells | research article | Advanced Functional Material | Hareesh Iyer | Paul Grandgeorge | Andrew M. Jimenez | Ian R. Campbell | Mallory Parker | Michael Holden | Mathangi Venkatesh | Marissa Nelsen | Bichlien Nguyen | Eleftheria Roumeli | 2023 | 33
Trial17_2 | S124 | S124_Trial17_2 | 140 | celsius | 2 | 300 | s | 1.76045 | GPa | 5.85752 | MPa | 0.41001 | 0.01226 | MJ_m127 | 1.14919 | 0.985 | 59.58 | 1.97 | 7.96 | https://doi.org/10.1002/adfm.202302191 | Fabricating Strong and Stiff Bioplastics from Whole Spirulina Cells | research article | Advanced Functional Material | Hareesh Iyer | Paul Grandgeorge | Andrew M. Jimenez | Ian R. Campbell | Mallory Parker | Michael Holden | Mathangi Venkatesh | Marissa Nelsen | Bichlien Nguyen | Eleftheria Roumeli | 2023 | 33
Trial17_3 | S125 | S125_Trial17_3 | 140 | celsius | 2 | 300 | s | 3.03999 | GPa | 18.44638 | MPa | 0.70503 | 0.0618 | MJ_m128 | 1.14919 | 0.956 | 59.55 | 1.67 | 8.05 | https://doi.org/10.1002/adfm.202302192 | Fabricating Strong and Stiff Bioplastics from Whole Spirulina Cells | research article | Advanced Functional Material | Hareesh Iyer | Paul Grandgeorge | Andrew M. Jimenez | Ian R. Campbell | Mallory Parker | Michael Holden | Mathangi Venkatesh | Marissa Nelsen | Bichlien Nguyen | Eleftheria Roumeli | 2023 | 33
Trial17_1A | S126 | S126_Trial17_1A | 140 | celsius | 2 | 300 | s | 3.04809 | GPa | 30.70556 | MPa | 1.24502 | 0.15847 | MJ_m129 | 1.14919 | 0.485 | 29.01 | 1.69 | 8.07 | https://doi.org/10.1002/adfm.202302193 | Fabricating Strong and Stiff Bioplastics from Whole Spirulina Cells | research article | Advanced Functional Material | Hareesh Iyer | Paul Grandgeorge | Andrew M. Jimenez | Ian R. Campbell | Mallory Parker | Michael Holden | Mathangi Venkatesh | Marissa Nelsen | Bichlien Nguyen | Eleftheria Roumeli | 2023 | 33
Trial17_1B | S127 | S127_Trial17_1B | 140 | celsius | 2 | 300 | s | 1.89893 | GPa | 19.8846 | MPa | 1.18007 | 0.10976 | MJ_m130 | 1.14919 | 0.467 | 31.01 | 1.71 | 8.07 | https://doi.org/10.1002/adfm.202302194 | Fabricating Strong and Stiff Bioplastics from Whole Spirulina Cells | research article | Advanced Functional Material | Hareesh Iyer | Paul Grandgeorge | Andrew M. Jimenez | Ian R. Campbell | Mallory Parker | Michael Holden | Mathangi Venkatesh | Marissa Nelsen | Bichlien Nguyen | Eleftheria Roumeli | 2023 | 33
Trial17_2A | S128 | S128_Trial17_2A | 140 | celsius | 2 | 300 | s | 1.18261 | GPa | 5.271 | MPa | 1.02004 | 0.01704 | MJ_m131 | 1.14919 | 0.465 | 29.16 | 1.91 | 7.98 | https://doi.org/10.1002/adfm.202302195 | Fabricating Strong and Stiff Bioplastics from Whole Spirulina Cells | research article | Advanced Functional Material | Hareesh Iyer | Paul Grandgeorge | Andrew M. Jimenez | Ian R. Campbell | Mallory Parker | Michael Holden | Mathangi Venkatesh | Marissa Nelsen | Bichlien Nguyen | Eleftheria Roumeli | 2023 | 33
Trial17_2B | S129 | S129_Trial17_2B | 140 | celsius | 2 | 300 | s | 1.7864 | GPa | 14.99321 | MPa | 0.88992 | 0.0628 | MJ_m132 | 1.14919 | 0.523 | 30.98 | 1.93 | 7.98 | https://doi.org/10.1002/adfm.202302196 | Fabricating Strong and Stiff Bioplastics from Whole Spirulina Cells | research article | Advanced Functional Material | Hareesh Iyer | Paul Grandgeorge | Andrew M. Jimenez | Ian R. Campbell | Mallory Parker | Michael Holden | Mathangi Venkatesh | Marissa Nelsen | Bichlien Nguyen | Eleftheria Roumeli | 2023 | 33
Trial17_3A | S130 | S130_Trial17_3A | 140 | celsius | 2 | 300 | s | 2.65319 | GPa | 26.47359 | MPa | 1.07999 | 0.13166 | MJ_m133 | 1.14919 | 0.47 | 28.83 | 1.72 | 8.07 | https://doi.org/10.1002/adfm.202302197 | Fabricating Strong and Stiff Bioplastics from Whole Spirulina Cells | research article | Advanced Functional Material | Hareesh Iyer | Paul Grandgeorge | Andrew M. Jimenez | Ian R. Campbell | Mallory Parker | Michael Holden | Mathangi Venkatesh | Marissa Nelsen | Bichlien Nguyen | Eleftheria Roumeli | 2023 | 33
Trial17_3B | S131 | S131_Trial17_3B | 140 | celsius | 2 | 300 | s | 3.05054 | GPa | 28.54496 | MPa | 1.07997 | 0.14328 | MJ_m134 | 1.14919 | 0.483 | 30.9 | 1.62 | 8.07 | https://doi.org/10.1002/adfm.202302198 | Fabricating Strong and Stiff Bioplastics from Whole Spirulina Cells | research article | Advanced Functional Material | Hareesh Iyer | Paul Grandgeorge | Andrew M. Jimenez | Ian R. Campbell | Mallory Parker | Michael Holden | Mathangi Venkatesh | Marissa Nelsen | Bichlien Nguyen | Eleftheria Roumeli | 2023 | 33
Trial18_1 | S132 | S132_Trial18_1 | 140 | celsius | 7 | 300 | s | 2.40865 | GPa | 21.63381 | MPa | 0.845 | 0.09258 | MJ_m135 | 1.16954 | 1.03 | 59.55 | 1.89 | 7.98 | https://doi.org/10.1002/adfm.202302199 | Fabricating Strong and Stiff Bioplastics from Whole Spirulina Cells | research article | Advanced Functional Material | Hareesh Iyer | Paul Grandgeorge | Andrew M. Jimenez | Ian R. Campbell | Mallory Parker | Michael Holden | Mathangi Venkatesh | Marissa Nelsen | Bichlien Nguyen | Eleftheria Roumeli | 2023 | 33
Trial18_2 | S133 | S133_Trial18_2 | 140 | celsius | 7 | 300 | s | 3.02405 | GPa | 23.94089 | MPa | 0.82001 | 0.09639 | MJ_m136 | 1.16954 | 1.008 | 59.53 | 1.8 | 8.07 | https://doi.org/10.1002/adfm.202302200 | Fabricating Strong and Stiff Bioplastics from Whole Spirulina Cells | research article | Advanced Functional Material | Hareesh Iyer | Paul Grandgeorge | Andrew M. Jimenez | Ian R. Campbell | Mallory Parker | Michael Holden | Mathangi Venkatesh | Marissa Nelsen | Bichlien Nguyen | Eleftheria Roumeli | 2023 | 33
Trial18_3 | S134 | S134_Trial18_3 | 140 | celsius | 7 | 300 | s | 2.46714 | GPa | 24.04586 | MPa | 1.06999 | 0.13033 | MJ_m137 | 1.16954 | 1.016 | 59.36 | 1.92 | 7.97 | https://doi.org/10.1002/adfm.202302201 | Fabricating Strong and Stiff Bioplastics from Whole Spirulina Cells | research article | Advanced Functional Material | Hareesh Iyer | Paul Grandgeorge | Andrew M. Jimenez | Ian R. Campbell | Mallory Parker | Michael Holden | Mathangi Venkatesh | Marissa Nelsen | Bichlien Nguyen | Eleftheria Roumeli | 2023 | 33
Trial18_1A | S135 | S135_Trial18_1A | 140 | celsius | 7 | 300 | s | 2.96926 | GPa | 26.58778 | MPa | 1.18994 | 0.16604 | MJ_m138 | 1.16954 | 0.473 | 29.48 | 1.68 | 8 | https://doi.org/10.1002/adfm.202302202 | Fabricating Strong and Stiff Bioplastics from Whole Spirulina Cells | research article | Advanced Functional Material | Hareesh Iyer | Paul Grandgeorge | Andrew M. Jimenez | Ian R. Campbell | Mallory Parker | Michael Holden | Mathangi Venkatesh | Marissa Nelsen | Bichlien Nguyen | Eleftheria Roumeli | 2023 | 33
Trial18_1B | S136 | S136_Trial18_1B | 140 | celsius | 7 | 300 | s | 2.54565 | GPa | 26.9585 | MPa | 1.13493 | 0.1443 | MJ_m139 | 1.16954 | 0.553 | 30.72 | 1.78 | 7.95 | https://doi.org/10.1002/adfm.202302203 | Fabricating Strong and Stiff Bioplastics from Whole Spirulina Cells | research article | Advanced Functional Material | Hareesh Iyer | Paul Grandgeorge | Andrew M. Jimenez | Ian R. Campbell | Mallory Parker | Michael Holden | Mathangi Venkatesh | Marissa Nelsen | Bichlien Nguyen | Eleftheria Roumeli | 2023 | 33
Trial18_2A | S137 | S137_Trial18_2A | 140 | celsius | 7 | 300 | s | 2.81783 | GPa | 27.24146 | MPa | 1.0749 | 0.13865 | MJ_m140 | 1.16954 | 0.516 | 30.71 | 1.79 | 8.03 | https://doi.org/10.1002/adfm.202302204 | Fabricating Strong and Stiff Bioplastics from Whole Spirulina Cells | research article | Advanced Functional Material | Hareesh Iyer | Paul Grandgeorge | Andrew M. Jimenez | Ian R. Campbell | Mallory Parker | Michael Holden | Mathangi Venkatesh | Marissa Nelsen | Bichlien Nguyen | Eleftheria Roumeli | 2023 | 33
Trial18_2B | S138 | S138_Trial18_2B | 140 | celsius | 7 | 300 | s | 2.96705 | GPa | 29.32097 | MPa | 1.10003 | 0.15494 | MJ_m141 | 1.16954 | 0.492 | 29.39 | 1.81 | 8.06 | https://doi.org/10.1002/adfm.202302205 | Fabricating Strong and Stiff Bioplastics from Whole Spirulina Cells | research article | Advanced Functional Material | Hareesh Iyer | Paul Grandgeorge | Andrew M. Jimenez | Ian R. Campbell | Mallory Parker | Michael Holden | Mathangi Venkatesh | Marissa Nelsen | Bichlien Nguyen | Eleftheria Roumeli | 2023 | 33
Trial18_3A | S139 | S139_Trial18_3A | 140 | celsius | 7 | 300 | s | 2.17193 | GPa | 27.52455 | MPa | 1.43014 | 0.18028 | MJ_m142 | 1.16954 | 0.426 | 27.63 | 1.78 | 7.96 | https://doi.org/10.1002/adfm.202302206 | Fabricating Strong and Stiff Bioplastics from Whole Spirulina Cells | research article | Advanced Functional Material | Hareesh Iyer | Paul Grandgeorge | Andrew M. Jimenez | Ian R. Campbell | Mallory Parker | Michael Holden | Mathangi Venkatesh | Marissa Nelsen | Bichlien Nguyen | Eleftheria Roumeli | 2023 | 33
Trial18_3B | S140 | S140_Trial18_3B | 140 | celsius | 7 | 300 | s | 1.83502 | GPa | 22.30737 | MPa | 1.55995 | 0.16949 | MJ_m143 | 1.16954 | 0.594 | 32.46 | 2.05 | 8 | https://doi.org/10.1002/adfm.202302207 | Fabricating Strong and Stiff Bioplastics from Whole Spirulina Cells | research article | Advanced Functional Material | Hareesh Iyer | Paul Grandgeorge | Andrew M. Jimenez | Ian R. Campbell | Mallory Parker | Michael Holden | Mathangi Venkatesh | Marissa Nelsen | Bichlien Nguyen | Eleftheria Roumeli | 2023 | 33
Trial19_1 | S141 | S141_Trial19_1 | 140 | celsius | 20 | 300 | s | 3.07414 | GPa | 17.85941 | MPa | 0.59503 | 0.05401 | MJ_m144 | 1.16865 | 1.006 | 59.6 | 1.8 | 8.1 | https://doi.org/10.1002/adfm.202302208 | Fabricating Strong and Stiff Bioplastics from Whole Spirulina Cells | research article | Advanced Functional Material | Hareesh Iyer | Paul Grandgeorge | Andrew M. Jimenez | Ian R. Campbell | Mallory Parker | Michael Holden | Mathangi Venkatesh | Marissa Nelsen | Bichlien Nguyen | Eleftheria Roumeli | 2023 | 33
Trial19_2 | S142 | S142_Trial19_2 | 140 | celsius | 20 | 300 | s | 3.26195 | GPa | 22.97248 | MPa | 0.75502 | 0.0883 | MJ_m145 | 1.16865 | 1.048 | 59.49 | 1.91 | 8 | https://doi.org/10.1002/adfm.202302209 | Fabricating Strong and Stiff Bioplastics from Whole Spirulina Cells | research article | Advanced Functional Material | Hareesh Iyer | Paul Grandgeorge | Andrew M. Jimenez | Ian R. Campbell | Mallory Parker | Michael Holden | Mathangi Venkatesh | Marissa Nelsen | Bichlien Nguyen | Eleftheria Roumeli | 2023 | 33
Trial19_3 | S143 | S143_Trial19_3 | 140 | celsius | 20 | 300 | s | 2.6425 | GPa | 17.26191 | MPa | 0.72001 | 0.06109 | MJ_m146 | 1.16865 | 0.99 | 59.71 | 1.83 | 8.11 | https://doi.org/10.1002/adfm.202302210 | Fabricating Strong and Stiff Bioplastics from Whole Spirulina Cells | research article | Advanced Functional Material | Hareesh Iyer | Paul Grandgeorge | Andrew M. Jimenez | Ian R. Campbell | Mallory Parker | Michael Holden | Mathangi Venkatesh | Marissa Nelsen | Bichlien Nguyen | Eleftheria Roumeli | 2023 | 33
Trial19_1A | S144 | S144_Trial19_1A | 140 | celsius | 20 | 300 | s | 2.58336 | GPa | 22.37448 | MPa | 0.98004 | 0.10008 | MJ_m147 | 1.16865 | 0.479 | 27.88 | 1.85 | 8.02 | https://doi.org/10.1002/adfm.202302211 | Fabricating Strong and Stiff Bioplastics from Whole Spirulina Cells | research article | Advanced Functional Material | Hareesh Iyer | Paul Grandgeorge | Andrew M. Jimenez | Ian R. Campbell | Mallory Parker | Michael Holden | Mathangi Venkatesh | Marissa Nelsen | Bichlien Nguyen | Eleftheria Roumeli | 2023 | 33
Trail19_1B | S145 | S145_Trail19_1B | 140 | celsius | 20 | 300 | s | 2.68511 | GPa | 21.90475 | MPa | 1.02504 | 0.10629 | MJ_m148 | 1.16865 | 0.527 | 32.34 | 1.79 | 8.06 | https://doi.org/10.1002/adfm.202302212 | Fabricating Strong and Stiff Bioplastics from Whole Spirulina Cells | research article | Advanced Functional Material | Hareesh Iyer | Paul Grandgeorge | Andrew M. Jimenez | Ian R. Campbell | Mallory Parker | Michael Holden | Mathangi Venkatesh | Marissa Nelsen | Bichlien Nguyen | Eleftheria Roumeli | 2023 | 33
Trial19_2A | S146 | S146_Trial19_2A | 140 | celsius | 20 | 300 | s | 2.58894 | GPa | 21.69717 | MPa | 1.06504 | 0.10578 | MJ_m149 | 1.16865 | 0.545 | 30.56 | 1.98 | 7.97 | https://doi.org/10.1002/adfm.202302213 | Fabricating Strong and Stiff Bioplastics from Whole Spirulina Cells | research article | Advanced Functional Material | Hareesh Iyer | Paul Grandgeorge | Andrew M. Jimenez | Ian R. Campbell | Mallory Parker | Michael Holden | Mathangi Venkatesh | Marissa Nelsen | Bichlien Nguyen | Eleftheria Roumeli | 2023 | 33
Trial19_2B | S147 | S147_Trial19_2B | 140 | celsius | 20 | 300 | s | 2.43675 | GPa | 24.37975 | MPa | 1.12999 | 0.13194 | MJ_m150 | 1.16865 | 0.505 | 29.4 | 1.98 | 7.99 | https://doi.org/10.1002/adfm.202302214 | Fabricating Strong and Stiff Bioplastics from Whole Spirulina Cells | research article | Advanced Functional Material | Hareesh Iyer | Paul Grandgeorge | Andrew M. Jimenez | Ian R. Campbell | Mallory Parker | Michael Holden | Mathangi Venkatesh | Marissa Nelsen | Bichlien Nguyen | Eleftheria Roumeli | 2023 | 33
Trial19_3A | S148 | S148_Trial19_3A | 140 | celsius | 20 | 300 | s | 1.39355 | GPa | 20.81529 | MPa | 1.64508 | 0.15137 | MJ_m151 | 1.16865 | 0.541 | 33.28 | 1.83 | 8.07 | https://doi.org/10.1002/adfm.202302215 | Fabricating Strong and Stiff Bioplastics from Whole Spirulina Cells | research article | Advanced Functional Material | Hareesh Iyer | Paul Grandgeorge | Andrew M. Jimenez | Ian R. Campbell | Mallory Parker | Michael Holden | Mathangi Venkatesh | Marissa Nelsen | Bichlien Nguyen | Eleftheria Roumeli | 2023 | 33
Trial20_1 | S149 | S149_Trial20_1 | 140 | celsius | 35 | 300 | s | 4.22509 | GPa | 25.19606 | MPa | 0.60999 | 0.07908 | MJ_m152 | 1.20966 | 0.978 | 59.62 | 1.61 | 8.05 | https://doi.org/10.1002/adfm.202302216 | Fabricating Strong and Stiff Bioplastics from Whole Spirulina Cells | research article | Advanced Functional Material | Hareesh Iyer | Paul Grandgeorge | Andrew M. Jimenez | Ian R. Campbell | Mallory Parker | Michael Holden | Mathangi Venkatesh | Marissa Nelsen | Bichlien Nguyen | Eleftheria Roumeli | 2023 | 33
Trial20_2 | S150 | S150_Trial20_2 | 140 | celsius | 35 | 300 | s | 2.96282 | GPa | 20.54022 | MPa | 0.74501 | 0.08127 | MJ_m153 | 1.20966 | 0.877 | 59.65 | 1.59 | 8.13 | https://doi.org/10.1002/adfm.202302217 | Fabricating Strong and Stiff Bioplastics from Whole Spirulina Cells | research article | Advanced Functional Material | Hareesh Iyer | Paul Grandgeorge | Andrew M. Jimenez | Ian R. Campbell | Mallory Parker | Michael Holden | Mathangi Venkatesh | Marissa Nelsen | Bichlien Nguyen | Eleftheria Roumeli | 2023 | 33
Trial20_3 | S151 | S151_Trial20_3 | 140 | celsius | 35 | 300 | s | 2.86957 | GPa | 16.62453 | MPa | 0.60501 | 0.05138 | MJ_m154 | 1.20966 | 0.977 | 59.53 | 1.77 | 8.1 | https://doi.org/10.1002/adfm.202302218 | Fabricating Strong and Stiff Bioplastics from Whole Spirulina Cells | research article | Advanced Functional Material | Hareesh Iyer | Paul Grandgeorge | Andrew M. Jimenez | Ian R. Campbell | Mallory Parker | Michael Holden | Mathangi Venkatesh | Marissa Nelsen | Bichlien Nguyen | Eleftheria Roumeli | 2023 | 33
Trial20_1A | S152 | S152_Trial20_1A | 140 | celsius | 35 | 300 | s | 3.96711 | GPa | 24.95714 | MPa | 0.64994 | 0.08244 | MJ_m155 | 1.20966 | 0.492 | 30.74 | 1.62 | 8.01 | https://doi.org/10.1002/adfm.202302219 | Fabricating Strong and Stiff Bioplastics from Whole Spirulina Cells | research article | Advanced Functional Material | Hareesh Iyer | Paul Grandgeorge | Andrew M. Jimenez | Ian R. Campbell | Mallory Parker | Michael Holden | Mathangi Venkatesh | Marissa Nelsen | Bichlien Nguyen | Eleftheria Roumeli | 2023 | 33
Trial20_1B | S153 | S153_Trial20_1B | 140 | celsius | 35 | 300 | s | 3.7924 | GPa | 30.75089 | MPa | 0.83008 | 0.12751 | MJ_m156 | 1.20966 | 0.483 | 29.46 | 1.63 | 8.02 | https://doi.org/10.1002/adfm.202302220 | Fabricating Strong and Stiff Bioplastics from Whole Spirulina Cells | research article | Advanced Functional Material | Hareesh Iyer | Paul Grandgeorge | Andrew M. Jimenez | Ian R. Campbell | Mallory Parker | Michael Holden | Mathangi Venkatesh | Marissa Nelsen | Bichlien Nguyen | Eleftheria Roumeli | 2023 | 33
Trial20_2A | S154 | S154_Trial20_2A | 140 | celsius | 35 | 300 | s | 2.2354 | GPa | 16.98316 | MPa | 1.15996 | 0.08541 | MJ_m157 | 1.20966 | 0.399 | 28.83 | 1.68 | 8.12 | https://doi.org/10.1002/adfm.202302221 | Fabricating Strong and Stiff Bioplastics from Whole Spirulina Cells | research article | Advanced Functional Material | Hareesh Iyer | Paul Grandgeorge | Andrew M. Jimenez | Ian R. Campbell | Mallory Parker | Michael Holden | Mathangi Venkatesh | Marissa Nelsen | Bichlien Nguyen | Eleftheria Roumeli | 2023 | 33
Trial20_2B | S155 | S155_Trial20_2B | 140 | celsius | 35 | 300 | s | 3.16847 | GPa | 27.61405 | MPa | 1.00497 | 0.12826 | MJ_m158 | 1.20966 | 0.479 | 31.42 | 1.62 | 8.03 | https://doi.org/10.1002/adfm.202302222 | Fabricating Strong and Stiff Bioplastics from Whole Spirulina Cells | research article | Advanced Functional Material | Hareesh Iyer | Paul Grandgeorge | Andrew M. Jimenez | Ian R. Campbell | Mallory Parker | Michael Holden | Mathangi Venkatesh | Marissa Nelsen | Bichlien Nguyen | Eleftheria Roumeli | 2023 | 33
Trial20_3A | S156 | S156_Trial20_3A | 140 | celsius | 35 | 300 | s | 2.21827 | GPa | 17.13206 | MPa | 0.82508 | 0.07 | MJ_m159 | 1.20966 | 0.488 | 30.75 | 1.72 | 8.06 | https://doi.org/10.1002/adfm.202302223 | Fabricating Strong and Stiff Bioplastics from Whole Spirulina Cells | research article | Advanced Functional Material | Hareesh Iyer | Paul Grandgeorge | Andrew M. Jimenez | Ian R. Campbell | Mallory Parker | Michael Holden | Mathangi Venkatesh | Marissa Nelsen | Bichlien Nguyen | Eleftheria Roumeli | 2023 | 33
Trial20_3B | S157 | S157_Trial20_3B | 140 | celsius | 35 | 300 | s | 2.33569 | GPa | 20.7853 | MPa | 1 | 0.0991 | MJ_m160 | 1.20966 | 0.487 | 29.05 | 1.78 | 8.07 | https://doi.org/10.1002/adfm.202302224 | Fabricating Strong and Stiff Bioplastics from Whole Spirulina Cells | research article | Advanced Functional Material | Hareesh Iyer | Paul Grandgeorge | Andrew M. Jimenez | Ian R. Campbell | Mallory Parker | Michael Holden | Mathangi Venkatesh | Marissa Nelsen | Bichlien Nguyen | Eleftheria Roumeli | 2023 | 33
Trial21_1 | S158 | S158_Trial21_1 | 160 | celsius | 2 | 300 | s | 1.91575 | GPa | 17.43446 | MPa | 0.91001 | 0.08115 | MJ_m161 | 1.08076 | 0.962 | 59.55 | 1.9 | 8.15 | https://doi.org/10.1002/adfm.202302225 | Fabricating Strong and Stiff Bioplastics from Whole Spirulina Cells | research article | Advanced Functional Material | Hareesh Iyer | Paul Grandgeorge | Andrew M. Jimenez | Ian R. Campbell | Mallory Parker | Michael Holden | Mathangi Venkatesh | Marissa Nelsen | Bichlien Nguyen | Eleftheria Roumeli | 2023 | 33
Trial21_2 | S159 | S159_Trial21_2 | 160 | celsius | 2 | 300 | s | 1.63897 | GPa | 14.6304 | MPa | 0.96001 | 0.0714 | MJ_m162 | 1.08076 | 0.967 | 59.42 | 1.93 | 8.02 | https://doi.org/10.1002/adfm.202302226 | Fabricating Strong and Stiff Bioplastics from Whole Spirulina Cells | research article | Advanced Functional Material | Hareesh Iyer | Paul Grandgeorge | Andrew M. Jimenez | Ian R. Campbell | Mallory Parker | Michael Holden | Mathangi Venkatesh | Marissa Nelsen | Bichlien Nguyen | Eleftheria Roumeli | 2023 | 33
Trial21_3 | S160 | S160_Trial21_3 | 160 | celsius | 2 | 300 | s | 2.10898 | GPa | 19.8195 | MPa | 0.99002 | 0.09694 | MJ_m163 | 1.08076 | 0.965 | 59.27 | 1.87 | 8.1 | https://doi.org/10.1002/adfm.202302227 | Fabricating Strong and Stiff Bioplastics from Whole Spirulina Cells | research article | Advanced Functional Material | Hareesh Iyer | Paul Grandgeorge | Andrew M. Jimenez | Ian R. Campbell | Mallory Parker | Michael Holden | Mathangi Venkatesh | Marissa Nelsen | Bichlien Nguyen | Eleftheria Roumeli | 2023 | 33
Trial21_1A | S161 | S161_Trial21_1A | 160 | celsius | 2 | 300 | s | 1.85641 | GPa | 20.08612 | MPa | 1.11996 | 0.11367 | MJ_m164 | 1.08076 | 0.505 | 31.54 | 1.9 | 8.06 | https://doi.org/10.1002/adfm.202302228 | Fabricating Strong and Stiff Bioplastics from Whole Spirulina Cells | research article | Advanced Functional Material | Hareesh Iyer | Paul Grandgeorge | Andrew M. Jimenez | Ian R. Campbell | Mallory Parker | Michael Holden | Mathangi Venkatesh | Marissa Nelsen | Bichlien Nguyen | Eleftheria Roumeli | 2023 | 33
Trial21_1B | S162 | S162_Trial21_1B | 160 | celsius | 2 | 300 | s | 1.65559 | GPa | 14.76302 | MPa | 0.96001 | 0.06757 | MJ_m165 | 1.08076 | 0.46 | 28.56 | 1.94 | 8.11 | https://doi.org/10.1002/adfm.202302229 | Fabricating Strong and Stiff Bioplastics from Whole Spirulina Cells | research article | Advanced Functional Material | Hareesh Iyer | Paul Grandgeorge | Andrew M. Jimenez | Ian R. Campbell | Mallory Parker | Michael Holden | Mathangi Venkatesh | Marissa Nelsen | Bichlien Nguyen | Eleftheria Roumeli | 2023 | 33
Trial21_2A | S163 | S163_Trial21_2A | 160 | celsius | 2 | 300 | s | 1.45467 | GPa | 17.14861 | MPa | 1.385 | 0.10422 | MJ_m166 | 1.08076 | 0.497 | 29.74 | 2 | 8.09 | https://doi.org/10.1002/adfm.202302230 | Fabricating Strong and Stiff Bioplastics from Whole Spirulina Cells | research article | Advanced Functional Material | Hareesh Iyer | Paul Grandgeorge | Andrew M. Jimenez | Ian R. Campbell | Mallory Parker | Michael Holden | Mathangi Venkatesh | Marissa Nelsen | Bichlien Nguyen | Eleftheria Roumeli | 2023 | 33
Trial21_2B | S164 | S164_Trial21_2B | 160 | celsius | 2 | 300 | s | 1.31787 | GPa | 15.64979 | MPa | 1.34501 | 0.09569 | MJ_m167 | 1.08076 | 0.476 | 30.3 | 1.98 | 8 | https://doi.org/10.1002/adfm.202302231 | Fabricating Strong and Stiff Bioplastics from Whole Spirulina Cells | research article | Advanced Functional Material | Hareesh Iyer | Paul Grandgeorge | Andrew M. Jimenez | Ian R. Campbell | Mallory Parker | Michael Holden | Mathangi Venkatesh | Marissa Nelsen | Bichlien Nguyen | Eleftheria Roumeli | 2023 | 33
Trial21_3A | S165 | S165_Trial21_3A | 160 | celsius | 2 | 300 | s | 1.53335 | GPa | 18.56781 | MPa | 1.3801 | 0.12046 | MJ_m168 | 1.08076 | 0.437 | 27.51 | 1.92 | 8.02 | https://doi.org/10.1002/adfm.202302232 | Fabricating Strong and Stiff Bioplastics from Whole Spirulina Cells | research article | Advanced Functional Material | Hareesh Iyer | Paul Grandgeorge | Andrew M. Jimenez | Ian R. Campbell | Mallory Parker | Michael Holden | Mathangi Venkatesh | Marissa Nelsen | Bichlien Nguyen | Eleftheria Roumeli | 2023 | 33
Trial21_3B | S166 | S166_Trial21_3B | 160 | celsius | 2 | 300 | s | 1.76347 | GPa | 20.2209 | MPa | 1.23493 | 0.12088 | MJ_m169 | 1.08076 | 0.531 | 32.5 | 1.89 | 8.09 | https://doi.org/10.1002/adfm.202302233 | Fabricating Strong and Stiff Bioplastics from Whole Spirulina Cells | research article | Advanced Functional Material | Hareesh Iyer | Paul Grandgeorge | Andrew M. Jimenez | Ian R. Campbell | Mallory Parker | Michael Holden | Mathangi Venkatesh | Marissa Nelsen | Bichlien Nguyen | Eleftheria Roumeli | 2023 | 33
Trial22_1 | S167 | S167_Trial22_1 | 160 | celsius | 7 | 300 | s | 3.62257 | GPa | 17.4255 | MPa | 0.515 | 0.04672 | MJ_m170 | 1.15198 | 0.96 | 59.41 | 1.74 | 8.12 | https://doi.org/10.1002/adfm.202302234 | Fabricating Strong and Stiff Bioplastics from Whole Spirulina Cells | research article | Advanced Functional Material | Hareesh Iyer | Paul Grandgeorge | Andrew M. Jimenez | Ian R. Campbell | Mallory Parker | Michael Holden | Mathangi Venkatesh | Marissa Nelsen | Bichlien Nguyen | Eleftheria Roumeli | 2023 | 33
Trial22_2 | S168 | S168_Trial22_2 | 160 | celsius | 7 | 300 | s | 3.02879 | GPa | 25.3148 | MPa | 0.81993 | 0.10151 | MJ_m171 | 1.15198 | 0.99 | 59.5 | 1.77 | 8 | https://doi.org/10.1002/adfm.202302235 | Fabricating Strong and Stiff Bioplastics from Whole Spirulina Cells | research article | Advanced Functional Material | Hareesh Iyer | Paul Grandgeorge | Andrew M. Jimenez | Ian R. Campbell | Mallory Parker | Michael Holden | Mathangi Venkatesh | Marissa Nelsen | Bichlien Nguyen | Eleftheria Roumeli | 2023 | 33
Trial22_3 | S169 | S169_Trial22_3 | 160 | celsius | 7 | 300 | s | 2.49514 | GPa | 17.46645 | MPa | 0.785 | 0.06576 | MJ_m172 | 1.15198 | 0.98 | 59.36 | 1.93 | 8.07 | https://doi.org/10.1002/adfm.202302236 | Fabricating Strong and Stiff Bioplastics from Whole Spirulina Cells | research article | Advanced Functional Material | Hareesh Iyer | Paul Grandgeorge | Andrew M. Jimenez | Ian R. Campbell | Mallory Parker | Michael Holden | Mathangi Venkatesh | Marissa Nelsen | Bichlien Nguyen | Eleftheria Roumeli | 2023 | 33
Trial22_1A | S170 | S170_Trial22_1A | 160 | celsius | 7 | 300 | s | 3.32992 | GPa | 16.09943 | MPa | 0.50991 | 0.04208 | MJ_m173 | 1.15198 | 0.472 | 29.97 | 1.74 | 8.04 | https://doi.org/10.1002/adfm.202302237 | Fabricating Strong and Stiff Bioplastics from Whole Spirulina Cells | research article | Advanced Functional Material | Hareesh Iyer | Paul Grandgeorge | Andrew M. Jimenez | Ian R. Campbell | Mallory Parker | Michael Holden | Mathangi Venkatesh | Marissa Nelsen | Bichlien Nguyen | Eleftheria Roumeli | 2023 | 33
Trial22_1B | S171 | S171_Trial22_1B | 160 | celsius | 7 | 300 | s | 3.34428 | GPa | 22.06706 | MPa | 0.69017 | 0.07727 | MJ_m174 | 1.15198 | 0.485 | 30.04 | 1.74 | 8.05 | https://doi.org/10.1002/adfm.202302238 | Fabricating Strong and Stiff Bioplastics from Whole Spirulina Cells | research article | Advanced Functional Material | Hareesh Iyer | Paul Grandgeorge | Andrew M. Jimenez | Ian R. Campbell | Mallory Parker | Michael Holden | Mathangi Venkatesh | Marissa Nelsen | Bichlien Nguyen | Eleftheria Roumeli | 2023 | 33
Trial22_2A | S172 | S172_Trial22_2A | 160 | celsius | 7 | 300 | s | 2.31445 | GPa | 26.97291 | MPa | 1.36013 | 0.16704 | MJ_m175 | 1.15198 | 0.462 | 28.45 | 1.79 | 7.95 | https://doi.org/10.1002/adfm.202302239 | Fabricating Strong and Stiff Bioplastics from Whole Spirulina Cells | research article | Advanced Functional Material | Hareesh Iyer | Paul Grandgeorge | Andrew M. Jimenez | Ian R. Campbell | Mallory Parker | Michael Holden | Mathangi Venkatesh | Marissa Nelsen | Bichlien Nguyen | Eleftheria Roumeli | 2023 | 33
Trial22_2B | S173 | S173_Trial22_2B | 160 | celsius | 7 | 300 | s | 2.68959 | GPa | 26.09385 | MPa | 1.23997 | 0.14518 | MJ_m176 | 1.15198 | 0.526 | 31.21 | 1.86 | 7.98 | https://doi.org/10.1002/adfm.202302240 | Fabricating Strong and Stiff Bioplastics from Whole Spirulina Cells | research article | Advanced Functional Material | Hareesh Iyer | Paul Grandgeorge | Andrew M. Jimenez | Ian R. Campbell | Mallory Parker | Michael Holden | Mathangi Venkatesh | Marissa Nelsen | Bichlien Nguyen | Eleftheria Roumeli | 2023 | 33
Trial22_3A | S174 | S174_Trial22_3A | 160 | celsius | 7 | 300 | s | 1.7593 | GPa | 20.93777 | MPa | 1.24495 | 0.11663 | MJ_m177 | 1.15198 | 0.467 | 28.47 | 1.83 | 8.04 | https://doi.org/10.1002/adfm.202302241 | Fabricating Strong and Stiff Bioplastics from Whole Spirulina Cells | research article | Advanced Functional Material | Hareesh Iyer | Paul Grandgeorge | Andrew M. Jimenez | Ian R. Campbell | Mallory Parker | Michael Holden | Mathangi Venkatesh | Marissa Nelsen | Bichlien Nguyen | Eleftheria Roumeli | 2023 | 33
Trial22_3B | S175 | S175_Trial22_3B | 160 | celsius | 7 | 300 | s | 2.15284 | GPa | 19.1424 | MPa | 1.00501 | 0.08764 | MJ_m178 | 1.15198 | 0.515 | 31.33 | 1.9 | 7.99 | https://doi.org/10.1002/adfm.202302242 | Fabricating Strong and Stiff Bioplastics from Whole Spirulina Cells | research article | Advanced Functional Material | Hareesh Iyer | Paul Grandgeorge | Andrew M. Jimenez | Ian R. Campbell | Mallory Parker | Michael Holden | Mathangi Venkatesh | Marissa Nelsen | Bichlien Nguyen | Eleftheria Roumeli | 2023 | 33
Trial23_1 | S176 | S176_Trial23_1 | 160 | celsius | 20 | 300 | s | 2.96768 | GPa | 16.00982 | MPa | 0.57605 | 0.04869 | MJ_m179 | 1.12385 | 0.989 | 59.91 | 1.92 | 7.99 | https://doi.org/10.1002/adfm.202302243 | Fabricating Strong and Stiff Bioplastics from Whole Spirulina Cells | research article | Advanced Functional Material | Hareesh Iyer | Paul Grandgeorge | Andrew M. Jimenez | Ian R. Campbell | Mallory Parker | Michael Holden | Mathangi Venkatesh | Marissa Nelsen | Bichlien Nguyen | Eleftheria Roumeli | 2023 | 33
Trial23_2 | S177 | S177_Trial23_2 | 160 | celsius | 20 | 300 | s | 2.57357 | GPa | 17.43338 | MPa | 0.69498 | 0.06248 | MJ_m180 | 1.12385 | 0.886 | 59.58 | 1.7 | 8.14 | https://doi.org/10.1002/adfm.202302244 | Fabricating Strong and Stiff Bioplastics from Whole Spirulina Cells | research article | Advanced Functional Material | Hareesh Iyer | Paul Grandgeorge | Andrew M. Jimenez | Ian R. Campbell | Mallory Parker | Michael Holden | Mathangi Venkatesh | Marissa Nelsen | Bichlien Nguyen | Eleftheria Roumeli | 2023 | 33
Trial23_3 | S178 | S178_Trial23_3 | 160 | celsius | 20 | 300 | s | 3.15052 | GPa | 20.2342 | MPa | 0.71498 | 0.07264 | MJ_m181 | 1.12385 | 0.988 | 59.11 | 1.83 | 7.97 | https://doi.org/10.1002/adfm.202302245 | Fabricating Strong and Stiff Bioplastics from Whole Spirulina Cells | research article | Advanced Functional Material | Hareesh Iyer | Paul Grandgeorge | Andrew M. Jimenez | Ian R. Campbell | Mallory Parker | Michael Holden | Mathangi Venkatesh | Marissa Nelsen | Bichlien Nguyen | Eleftheria Roumeli | 2023 | 33
Trial23_1A | S179 | S179_Trial23_1A | 160 | celsius | 20 | 300 | s | 1.9416 | GPa | 13.40129 | MPa | 0.57054 | 0.03746 | MJ_m182 | 1.12385 | 0.471 | 27.79 | 1.58 | 7.98 | https://doi.org/10.1002/adfm.202302246 | Fabricating Strong and Stiff Bioplastics from Whole Spirulina Cells | research article | Advanced Functional Material | Hareesh Iyer | Paul Grandgeorge | Andrew M. Jimenez | Ian R. Campbell | Mallory Parker | Michael Holden | Mathangi Venkatesh | Marissa Nelsen | Bichlien Nguyen | Eleftheria Roumeli | 2023 | 33
Trial23_1B | S180 | S180_Trial23_1B | 160 | celsius | 20 | 300 | s | 2.15201 | GPa | 16.96685 | MPa | 0.85014 | 0.0741 | MJ_m183 | 1.12385 | 0.514 | 32.4 | 1.88 | 8 | https://doi.org/10.1002/adfm.202302247 | Fabricating Strong and Stiff Bioplastics from Whole Spirulina Cells | research article | Advanced Functional Material | Hareesh Iyer | Paul Grandgeorge | Andrew M. Jimenez | Ian R. Campbell | Mallory Parker | Michael Holden | Mathangi Venkatesh | Marissa Nelsen | Bichlien Nguyen | Eleftheria Roumeli | 2023 | 33
Trial23_2A | S181 | S181_Trial23_2A | 160 | celsius | 20 | 300 | s | 2.83379 | GPa | 20.82487 | MPa | 0.87001 | 0.08411 | MJ_m184 | 1.12385 | 0.465 | 30.95 | 1.63 | 8.09 | https://doi.org/10.1002/adfm.202302248 | Fabricating Strong and Stiff Bioplastics from Whole Spirulina Cells | research article | Advanced Functional Material | Hareesh Iyer | Paul Grandgeorge | Andrew M. Jimenez | Ian R. Campbell | Mallory Parker | Michael Holden | Mathangi Venkatesh | Marissa Nelsen | Bichlien Nguyen | Eleftheria Roumeli | 2023 | 33
Trial23_2B | S182 | S182_Trial23_2B | 160 | celsius | 20 | 300 | s | 2.33872 | GPa | 22.09589 | MPa | 0.90992 | 0.09641 | MJ_m185 | 1.12385 | 0.413 | 28.93 | 1.58 | 8.06 | https://doi.org/10.1002/adfm.202302249 | Fabricating Strong and Stiff Bioplastics from Whole Spirulina Cells | research article | Advanced Functional Material | Hareesh Iyer | Paul Grandgeorge | Andrew M. Jimenez | Ian R. Campbell | Mallory Parker | Michael Holden | Mathangi Venkatesh | Marissa Nelsen | Bichlien Nguyen | Eleftheria Roumeli | 2023 | 33
Trial23_3A | S183 | S183_Trial23_3A | 160 | celsius | 20 | 300 | s | 2.05688 | GPa | 14.57256 | MPa | 0.85995 | 0.0564 | MJ_m186 | 1.12385 | 0.507 | 29.58 | 1.96 | 7.96 | https://doi.org/10.1002/adfm.202302250 | Fabricating Strong and Stiff Bioplastics from Whole Spirulina Cells | research article | Advanced Functional Material | Hareesh Iyer | Paul Grandgeorge | Andrew M. Jimenez | Ian R. Campbell | Mallory Parker | Michael Holden | Mathangi Venkatesh | Marissa Nelsen | Bichlien Nguyen | Eleftheria Roumeli | 2023 | 33
Trial23_3B | S184 | S184_Trial23_3B | 160 | celsius | 20 | 300 | s | 2.00125 | GPa | 17.49885 | MPa | 1.21018 | 0.09401 | MJ_m187 | 1.12385 | 0.483 | 30.19 | 1.98 | 7.95 | https://doi.org/10.1002/adfm.202302251 | Fabricating Strong and Stiff Bioplastics from Whole Spirulina Cells | research article | Advanced Functional Material | Hareesh Iyer | Paul Grandgeorge | Andrew M. Jimenez | Ian R. Campbell | Mallory Parker | Michael Holden | Mathangi Venkatesh | Marissa Nelsen | Bichlien Nguyen | Eleftheria Roumeli | 2023 | 33
Trial24_1 | S185 | S185_Trial24_1 | 160 | celsius | 35 | 300 | s | 3.33042 | GPa | 23.56347 | MPa | 0.73498 | 0.08924 | MJ_m188 | 1.1208 | 0.833 | 59.68 | 1.49 | 8.14 | https://doi.org/10.1002/adfm.202302252 | Fabricating Strong and Stiff Bioplastics from Whole Spirulina Cells | research article | Advanced Functional Material | Hareesh Iyer | Paul Grandgeorge | Andrew M. Jimenez | Ian R. Campbell | Mallory Parker | Michael Holden | Mathangi Venkatesh | Marissa Nelsen | Bichlien Nguyen | Eleftheria Roumeli | 2023 | 33
Trial24_2 | S186 | S186_Trial24_2 | 160 | celsius | 35 | 300 | s | 3.16791 | GPa | 25.81491 | MPa | 0.84006 | 0.11083 | MJ_m189 | 1.1208 | 0.957 | 59.62 | 1.71 | 8.05 | https://doi.org/10.1002/adfm.202302253 | Fabricating Strong and Stiff Bioplastics from Whole Spirulina Cells | research article | Advanced Functional Material | Hareesh Iyer | Paul Grandgeorge | Andrew M. Jimenez | Ian R. Campbell | Mallory Parker | Michael Holden | Mathangi Venkatesh | Marissa Nelsen | Bichlien Nguyen | Eleftheria Roumeli | 2023 | 33
Trial24_3 | S187 | S187_Trial24_3 | 160 | celsius | 35 | 300 | s | 1.73003 | GPa | 12.27583 | MPa | 0.74501 | 0.0474 | MJ_m190 | 1.1208 | 0.516 | 59.42 | 1.22 | 8.15 | https://doi.org/10.1002/adfm.202302254 | Fabricating Strong and Stiff Bioplastics from Whole Spirulina Cells | research article | Advanced Functional Material | Hareesh Iyer | Paul Grandgeorge | Andrew M. Jimenez | Ian R. Campbell | Mallory Parker | Michael Holden | Mathangi Venkatesh | Marissa Nelsen | Bichlien Nguyen | Eleftheria Roumeli | 2023 | 33
Trial24_1A | S188 | S188_Trial24_1A | 160 | celsius | 35 | 300 | s | 2.51027 | GPa | 20.7023 | MPa | 0.92004 | 0.09513 | MJ_m191 | 1.1208 | 0.389 | 28.67 | 1.51 | 8.06 | https://doi.org/10.1002/adfm.202302255 | Fabricating Strong and Stiff Bioplastics from Whole Spirulina Cells | research article | Advanced Functional Material | Hareesh Iyer | Paul Grandgeorge | Andrew M. Jimenez | Ian R. Campbell | Mallory Parker | Michael Holden | Mathangi Venkatesh | Marissa Nelsen | Bichlien Nguyen | Eleftheria Roumeli | 2023 | 33
Trial24_1B | S189 | S189_Trial24_1B | 160 | celsius | 35 | 300 | s | 3.09164 | GPa | 27.72607 | MPa | 1.09995 | 0.13363 | MJ_m192 | 1.1208 | 0.442 | 31.04 | 1.54 | 8.08 | https://doi.org/10.1002/adfm.202302256 | Fabricating Strong and Stiff Bioplastics from Whole Spirulina Cells | research article | Advanced Functional Material | Hareesh Iyer | Paul Grandgeorge | Andrew M. Jimenez | Ian R. Campbell | Mallory Parker | Michael Holden | Mathangi Venkatesh | Marissa Nelsen | Bichlien Nguyen | Eleftheria Roumeli | 2023 | 33
Trial24_2A | S190 | S190_Trial24_2A | 160 | celsius | 35 | 300 | s | 1.75978 | GPa | 13.90545 | MPa | 0.86991 | 0.05892 | MJ_m193 | 1.1208 | 0.461 | 27.6 | 1.91 | 8.02 | https://doi.org/10.1002/adfm.202302257 | Fabricating Strong and Stiff Bioplastics from Whole Spirulina Cells | research article | Advanced Functional Material | Hareesh Iyer | Paul Grandgeorge | Andrew M. Jimenez | Ian R. Campbell | Mallory Parker | Michael Holden | Mathangi Venkatesh | Marissa Nelsen | Bichlien Nguyen | Eleftheria Roumeli | 2023 | 33
Trial24_2B | S191 | S191_Trial24_2B | 160 | celsius | 35 | 300 | s | 1.93192 | GPa | 25.04963 | MPa | 1.38006 | 0.17396 | MJ_m194 | 1.1208 | 0.501 | 32.76 | 1.7 | 8.03 | https://doi.org/10.1002/adfm.202302258 | Fabricating Strong and Stiff Bioplastics from Whole Spirulina Cells | research article | Advanced Functional Material | Hareesh Iyer | Paul Grandgeorge | Andrew M. Jimenez | Ian R. Campbell | Mallory Parker | Michael Holden | Mathangi Venkatesh | Marissa Nelsen | Bichlien Nguyen | Eleftheria Roumeli | 2023 | 33
Trial24_3A | S192 | S192_Trial24_3A | 160 | celsius | 35 | 300 | s | 2.03906 | GPa | 12.62045 | MPa | 1.10553 | 0.04431 | MJ_m195 | 1.1208 | 0.276 | 30.33 | 1.17 | 8.02 | https://doi.org/10.1002/adfm.202302259 | Fabricating Strong and Stiff Bioplastics from Whole Spirulina Cells | research article | Advanced Functional Material | Hareesh Iyer | Paul Grandgeorge | Andrew M. Jimenez | Ian R. Campbell | Mallory Parker | Michael Holden | Mathangi Venkatesh | Marissa Nelsen | Bichlien Nguyen | Eleftheria Roumeli | 2023 | 33
Trial24_4A | S193 | S193_Trial24_4A | 160 | celsius | 35 | 300 | s | 2.8866 | GPa | 15.90794 | MPa | 0.59494 | 0.04589 | MJ_m196 | 1.1208 | 0.444 | 29.05 | 1.62 | 8.03 | https://doi.org/10.1002/adfm.202302260 | Fabricating Strong and Stiff Bioplastics from Whole Spirulina Cells | research article | Advanced Functional Material | Hareesh Iyer | Paul Grandgeorge | Andrew M. Jimenez | Ian R. Campbell | Mallory Parker | Michael Holden | Mathangi Venkatesh | Marissa Nelsen | Bichlien Nguyen | Eleftheria Roumeli | 2023 | 33
Trial24_4B | S194 | S194_Trial24_4B | 160 | celsius | 35 | 300 | s | 2.59132 | GPa | 18.79078 | MPa | 0.86499 | 0.07307 | MJ_m197 | 1.1208 | 0.505 | 31.02 | 1.72 | 8.11 | https://doi.org/10.1002/adfm.202302261 | Fabricating Strong and Stiff Bioplastics from Whole Spirulina Cells | research article | Advanced Functional Material | Hareesh Iyer | Paul Grandgeorge | Andrew M. Jimenez | Ian R. Campbell | Mallory Parker | Michael Holden | Mathangi Venkatesh | Marissa Nelsen | Bichlien Nguyen | Eleftheria Roumeli | 2023 | 33