## in
| Sampe_Name | Pressing_temp_C | Pressing_force_kN | Pressing_time_s | E_GPa | Strength_MPa | EtB_perc | Toughness_MJ_m3 | AVG_Density_g_cm3 | Mass_g | Length_g | Thickness_g | Width_g | DoI | Title | type | Publication | Author | Author | Author | Author | Author | Author | Author | Author | Author | Author | year | volume
0 | Trial2_1 | 60 | 7 | 300 | 0.32446 | 0.87423 | 0.41178 | 0.00167 | 1.01497 | 0.977 | 45.62 | 2.12 | 8 | https://doi.org/10.1002/adfm.202302067 | Fabricating Strong and Stiff Bioplastics from Whole Spirulina Cells | research article | Advanced Functional Material | Hareesh Iyer | Paul Grandgeorge | Andrew M. Jimenez | Ian R. Campbell | Mallory Parker | Michael Holden | Mathangi Venkatesh | Marissa Nelsen | Bichlien Nguyen | Eleftheria Roumeli | 2023 | 33
1 | Trial2_2 | 60 | 7 | 300 | 0.59279 | 1.61565 | 0.50685 | 0.00329 | 1.01497 | 0.981 | 59.76 | 2.09 | 7.91 | https://doi.org/10.1002/adfm.202302068 | Fabricating Strong and Stiff Bioplastics from Whole Spirulina Cells | research article | Advanced Functional Material | Hareesh Iyer | Paul Grandgeorge | Andrew M. Jimenez | Ian R. Campbell | Mallory Parker | Michael Holden | Mathangi Venkatesh | Marissa Nelsen | Bichlien Nguyen | Eleftheria Roumeli | 2023 | 33
2 | Trial2_2A | 60 | 7 | 300 | 0.32841 | 1.27173 | 1.07021 | 0.00476 | 1.01497 | 0.484 | 29.42 | 2.14 | 8.02 | https://doi.org/10.1002/adfm.202302069 | Fabricating Strong and Stiff Bioplastics from Whole Spirulina Cells | research article | Advanced Functional Material | Hareesh Iyer | Paul Grandgeorge | Andrew M. Jimenez | Ian R. Campbell | Mallory Parker | Michael Holden | Mathangi Venkatesh | Marissa Nelsen | Bichlien Nguyen | Eleftheria Roumeli | 2023 | 33
3 | Trial2_2B | 60 | 7 | 300 | 0.3725 | 1.29304 | 0.98863 | 0.00462 | 1.01497 | 0.507 | 30.73 | 2.16 | 8.01 | https://doi.org/10.1002/adfm.202302070 | Fabricating Strong and Stiff Bioplastics from Whole Spirulina Cells | research article | Advanced Functional Material | Hareesh Iyer | Paul Grandgeorge | Andrew M. Jimenez | Ian R. Campbell | Mallory Parker | Michael Holden | Mathangi Venkatesh | Marissa Nelsen | Bichlien Nguyen | Eleftheria Roumeli | 2023 | 33 | G:\Shared drives\UW_Roumeli_group\[EXT] COLLABORATIONS\NSF DMREF Bioplastics\Data\Spirulina Data\FTIR\CS_subopt.CSV | G:\Shared drives\UW_Roumeli_group\[EXT] COLLABORATIONS\NSF DMREF Bioplastics\Data\Spirulina Data\SEM\T2
4 | Trial2_3A | 60 | 7 | 300 | 0.18996 | 0.83699 | 1.09868 | 0.00373 | 1.01497 | 0.479 | 29.65 | 2.11 | 8.07 | https://doi.org/10.1002/adfm.202302071 | Fabricating Strong and Stiff Bioplastics from Whole Spirulina Cells | research article | Advanced Functional Material | Hareesh Iyer | Paul Grandgeorge | Andrew M. Jimenez | Ian R. Campbell | Mallory Parker | Michael Holden | Mathangi Venkatesh | Marissa Nelsen | Bichlien Nguyen | Eleftheria Roumeli | 2023 | 33
5 | Trial2_3B | 60 | 7 | 300 | 0.30418 | 1.13121 | 1.21824 | 0.0045 | 1.01497 | 0.519 | 30.27 | 2.17 | 8.01 | https://doi.org/10.1002/adfm.202302072 | Fabricating Strong and Stiff Bioplastics from Whole Spirulina Cells | research article | Advanced Functional Material | Hareesh Iyer | Paul Grandgeorge | Andrew M. Jimenez | Ian R. Campbell | Mallory Parker | Michael Holden | Mathangi Venkatesh | Marissa Nelsen | Bichlien Nguyen | Eleftheria Roumeli | 2023 | 33
6 | Trial3_1 | 60 | 20 | 300 | 1.02203 | 3.28227 | 0.48237 | 0.007 | 1.01228 | 0.969 | 59.78 | 1.83 | 8.09 | https://doi.org/10.1002/adfm.202302073 | Fabricating Strong and Stiff Bioplastics from Whole Spirulina Cells | research article | Advanced Functional Material | Hareesh Iyer | Paul Grandgeorge | Andrew M. Jimenez | Ian R. Campbell | Mallory Parker | Michael Holden | Mathangi Venkatesh | Marissa Nelsen | Bichlien Nguyen | Eleftheria Roumeli | 2023 | 33
7 | Trial3_2 | 60 | 20 | 300 | 0.98186 | 2.92465 | 0.50423 | 0.00721 | 1.01228 | 0.981 | 59.89 | 1.77 | 8.17 | https://doi.org/10.1002/adfm.202302074 | Fabricating Strong and Stiff Bioplastics from Whole Spirulina Cells | research article | Advanced Functional Material | Hareesh Iyer | Paul Grandgeorge | Andrew M. Jimenez | Ian R. Campbell | Mallory Parker | Michael Holden | Mathangi Venkatesh | Marissa Nelsen | Bichlien Nguyen | Eleftheria Roumeli | 2023 | 33
8 | Trial3_3 | 60 | 20 | 300 | 1.73407 | 5.69344 | 0.39502 | 0.01217 | 1.01228 | 0.996 | 59.75 | 1.67 | 8.18 | https://doi.org/10.1002/adfm.202302075 | Fabricating Strong and Stiff Bioplastics from Whole Spirulina Cells | research article | Advanced Functional Material | Hareesh Iyer | Paul Grandgeorge | Andrew M. Jimenez | Ian R. Campbell | Mallory Parker | Michael Holden | Mathangi Venkatesh | Marissa Nelsen | Bichlien Nguyen | Eleftheria Roumeli | 2023 | 33
9 | Trial3_4 | 60 | 20 | 300 | 1.47919 | 5.92849 | 0.44004 | 0.01357 | 1.01228 | 1.029 | 59.78 | 1.95 | 8 | https://doi.org/10.1002/adfm.202302076 | Fabricating Strong and Stiff Bioplastics from Whole Spirulina Cells | research article | Advanced Functional Material | Hareesh Iyer | Paul Grandgeorge | Andrew M. Jimenez | Ian R. Campbell | Mallory Parker | Michael Holden | Mathangi Venkatesh | Marissa Nelsen | Bichlien Nguyen | Eleftheria Roumeli | 2023 | 33
10 | Trial3_1A | 60 | 20 | 300 | 1.30845 | 6.53338 | 1.18999 | 0.02329 | 1.01228 | 0.547 | 32.63 | 1.79 | 8.23 | https://doi.org/10.1002/adfm.202302077 | Fabricating Strong and Stiff Bioplastics from Whole Spirulina Cells | research article | Advanced Functional Material | Hareesh Iyer | Paul Grandgeorge | Andrew M. Jimenez | Ian R. Campbell | Mallory Parker | Michael Holden | Mathangi Venkatesh | Marissa Nelsen | Bichlien Nguyen | Eleftheria Roumeli | 2023 | 33
11 | Trial3_2A | 60 | 20 | 300 | 1.13515 | 6.01074 | 0.985 | 0.01917 | 1.01228 | 0.56 | 33.15 | 1.83 | 8.14 | https://doi.org/10.1002/adfm.202302078 | Fabricating Strong and Stiff Bioplastics from Whole Spirulina Cells | research article | Advanced Functional Material | Hareesh Iyer | Paul Grandgeorge | Andrew M. Jimenez | Ian R. Campbell | Mallory Parker | Michael Holden | Mathangi Venkatesh | Marissa Nelsen | Bichlien Nguyen | Eleftheria Roumeli | 2023 | 33
12 | Trial3_2B | 60 | 20 | 300 | 0.72018 | 3.61588 | 1.02925 | 0.01269 | 1.01228 | 0.41 | 26.99 | 1.71 | 8.15 | https://doi.org/10.1002/adfm.202302079 | Fabricating Strong and Stiff Bioplastics from Whole Spirulina Cells | research article | Advanced Functional Material | Hareesh Iyer | Paul Grandgeorge | Andrew M. Jimenez | Ian R. Campbell | Mallory Parker | Michael Holden | Mathangi Venkatesh | Marissa Nelsen | Bichlien Nguyen | Eleftheria Roumeli | 2023 | 33
13 | Trial3_3A | 60 | 20 | 300 | 1.64458 | 6.9512 | 1.06969 | 0.01988 | 1.01228 | 0.601 | 35.53 | 1.78 | 8.11 | https://doi.org/10.1002/adfm.202302080 | Fabricating Strong and Stiff Bioplastics from Whole Spirulina Cells | research article | Advanced Functional Material | Hareesh Iyer | Paul Grandgeorge | Andrew M. Jimenez | Ian R. Campbell | Mallory Parker | Michael Holden | Mathangi Venkatesh | Marissa Nelsen | Bichlien Nguyen | Eleftheria Roumeli | 2023 | 33
14 | Trial3_3B | 60 | 20 | 300 | 0.9025 | 5.31048 | 1.14881 | 0.01863 | 1.01228 | 0.398 | 24.06 | 1.78 | 8.11 | https://doi.org/10.1002/adfm.202302081 | Fabricating Strong and Stiff Bioplastics from Whole Spirulina Cells | research article | Advanced Functional Material | Hareesh Iyer | Paul Grandgeorge | Andrew M. Jimenez | Ian R. Campbell | Mallory Parker | Michael Holden | Mathangi Venkatesh | Marissa Nelsen | Bichlien Nguyen | Eleftheria Roumeli | 2023 | 33
15 | Trail3_4A | 60 | 20 | 300 | 0.88445 | 3.814 | 1.07815 | 0.01279 | 1.01228 | 0.47 | 29.04 | 1.87 | 8.02 | https://doi.org/10.1002/adfm.202302082 | Fabricating Strong and Stiff Bioplastics from Whole Spirulina Cells | research article | Advanced Functional Material | Hareesh Iyer | Paul Grandgeorge | Andrew M. Jimenez | Ian R. Campbell | Mallory Parker | Michael Holden | Mathangi Venkatesh | Marissa Nelsen | Bichlien Nguyen | Eleftheria Roumeli | 2023 | 33
16 | Trial3_4B | 60 | 20 | 300 | 1.14097 | 6.93801 | 0.68832 | 0.0212 | 1.01228 | 0.565 | 31.05 | 1.92 | 8.08 | https://doi.org/10.1002/adfm.202302083 | Fabricating Strong and Stiff Bioplastics from Whole Spirulina Cells | research article | Advanced Functional Material | Hareesh Iyer | Paul Grandgeorge | Andrew M. Jimenez | Ian R. Campbell | Mallory Parker | Michael Holden | Mathangi Venkatesh | Marissa Nelsen | Bichlien Nguyen | Eleftheria Roumeli | 2023 | 33
17 | Trial4_1 | 60 | 35 | 300 | 2.15114 | 7.25336 | 0.38499 | 0.01434 | 1.27196 | 0.997 | 59.6 | 1.68 | 7.87 | https://doi.org/10.1002/adfm.202302084 | Fabricating Strong and Stiff Bioplastics from Whole Spirulina Cells | research article | Advanced Functional Material | Hareesh Iyer | Paul Grandgeorge | Andrew M. Jimenez | Ian R. Campbell | Mallory Parker | Michael Holden | Mathangi Venkatesh | Marissa Nelsen | Bichlien Nguyen | Eleftheria Roumeli | 2023 | 33
18 | Trial4_2 | 60 | 35 | 300 | 1.48657 | 4.39485 | 0.52923 | 0.00926 | 1.27196 | 0.955 | 59.66 | 1.61 | 8.13 | https://doi.org/10.1002/adfm.202302085 | Fabricating Strong and Stiff Bioplastics from Whole Spirulina Cells | research article | Advanced Functional Material | Hareesh Iyer | Paul Grandgeorge | Andrew M. Jimenez | Ian R. Campbell | Mallory Parker | Michael Holden | Mathangi Venkatesh | Marissa Nelsen | Bichlien Nguyen | Eleftheria Roumeli | 2023 | 33
19 | Trial4_3 | 60 | 35 | 300 | 2.6998 | 8.4225 | 0.34999 | 0.0156 | 1.27196 | 0.986 | 59.63 | 1.66 | 8.01 | https://doi.org/10.1002/adfm.202302086 | Fabricating Strong and Stiff Bioplastics from Whole Spirulina Cells | research article | Advanced Functional Material | Hareesh Iyer | Paul Grandgeorge | Andrew M. Jimenez | Ian R. Campbell | Mallory Parker | Michael Holden | Mathangi Venkatesh | Marissa Nelsen | Bichlien Nguyen | Eleftheria Roumeli | 2023 | 33
20 | Trial4_1A | 60 | 35 | 300 | 1.07074 | 6.26878 | 0.68857 | 0.02098 | 1.27196 | 0.495 | 29.22 | 1.86 | 8.03 | https://doi.org/10.1002/adfm.202302087 | Fabricating Strong and Stiff Bioplastics from Whole Spirulina Cells | research article | Advanced Functional Material | Hareesh Iyer | Paul Grandgeorge | Andrew M. Jimenez | Ian R. Campbell | Mallory Parker | Michael Holden | Mathangi Venkatesh | Marissa Nelsen | Bichlien Nguyen | Eleftheria Roumeli | 2023 | 33
21 | Trial4_1B | 60 | 35 | 300 | 1.1053 | 5.37415 | 1.04008 | 0.01748 | 1.27196 | 0.509 | 30.68 | 1.83 | 8.03 | https://doi.org/10.1002/adfm.202302088 | Fabricating Strong and Stiff Bioplastics from Whole Spirulina Cells | research article | Advanced Functional Material | Hareesh Iyer | Paul Grandgeorge | Andrew M. Jimenez | Ian R. Campbell | Mallory Parker | Michael Holden | Mathangi Venkatesh | Marissa Nelsen | Bichlien Nguyen | Eleftheria Roumeli | 2023 | 33
22 | Trial4_2A | 60 | 35 | 300 | 1.20834 | 4.72568 | 1.08385 | 0.01559 | 1.27196 | 0.467 | 29.3 | 1.74 | 8.14 | https://doi.org/10.1002/adfm.202302089 | Fabricating Strong and Stiff Bioplastics from Whole Spirulina Cells | research article | Advanced Functional Material | Hareesh Iyer | Paul Grandgeorge | Andrew M. Jimenez | Ian R. Campbell | Mallory Parker | Michael Holden | Mathangi Venkatesh | Marissa Nelsen | Bichlien Nguyen | Eleftheria Roumeli | 2023 | 33
23 | Trial4_2B | 60 | 35 | 300 | 1.89395 | 7.38022 | 0.92 | 0.01903 | 1.27196 | 0.48 | 30.75 | 1.67 | 8.06 | https://doi.org/10.1002/adfm.202302090 | Fabricating Strong and Stiff Bioplastics from Whole Spirulina Cells | research article | Advanced Functional Material | Hareesh Iyer | Paul Grandgeorge | Andrew M. Jimenez | Ian R. Campbell | Mallory Parker | Michael Holden | Mathangi Venkatesh | Marissa Nelsen | Bichlien Nguyen | Eleftheria Roumeli | 2023 | 33
24 | Trial4_3A | 60 | 35 | 300 | 1.69688 | 8.08082 | 1.02506 | 0.02419 | 1.27196 | 0.486 | 30.06 | 1.71 | 8.17 | https://doi.org/10.1002/adfm.202302091 | Fabricating Strong and Stiff Bioplastics from Whole Spirulina Cells | research article | Advanced Functional Material | Hareesh Iyer | Paul Grandgeorge | Andrew M. Jimenez | Ian R. Campbell | Mallory Parker | Michael Holden | Mathangi Venkatesh | Marissa Nelsen | Bichlien Nguyen | Eleftheria Roumeli | 2023 | 33
25 | Trial4_3B | 60 | 35 | 300 | 1.79109 | 8.23612 | 0.93998 | 0.02438 | 1.27196 | 0.501 | 29.78 | 1.83 | 8.02 | https://doi.org/10.1002/adfm.202302092 | Fabricating Strong and Stiff Bioplastics from Whole Spirulina Cells | research article | Advanced Functional Material | Hareesh Iyer | Paul Grandgeorge | Andrew M. Jimenez | Ian R. Campbell | Mallory Parker | Michael Holden | Mathangi Venkatesh | Marissa Nelsen | Bichlien Nguyen | Eleftheria Roumeli | 2023 | 33
26 | Trial6_1 | 80 | 7 | 300 | 1.25318 | 3.64667 | 0.436 | 0.00666 | 1.07477 | 0.996 | 59.78 | 1.96 | 8.15 | https://doi.org/10.1002/adfm.202302093 | Fabricating Strong and Stiff Bioplastics from Whole Spirulina Cells | research article | Advanced Functional Material | Hareesh Iyer | Paul Grandgeorge | Andrew M. Jimenez | Ian R. Campbell | Mallory Parker | Michael Holden | Mathangi Venkatesh | Marissa Nelsen | Bichlien Nguyen | Eleftheria Roumeli | 2023 | 33
27 | Trial6_2 | 80 | 7 | 300 | 1.4553 | 5.37562 | 0.435 | 0.01146 | 1.07477 | 0.975 | 59.69 | 1.94 | 8.09 | https://doi.org/10.1002/adfm.202302094 | Fabricating Strong and Stiff Bioplastics from Whole Spirulina Cells | research article | Advanced Functional Material | Hareesh Iyer | Paul Grandgeorge | Andrew M. Jimenez | Ian R. Campbell | Mallory Parker | Michael Holden | Mathangi Venkatesh | Marissa Nelsen | Bichlien Nguyen | Eleftheria Roumeli | 2023 | 33
28 | Trial6_3 | 80 | 7 | 300 | 1.46772 | 5.42647 | 0.43501 | 0.01198 | 1.07477 | 0.973 | 59.74 | 1.88 | 8.11 | https://doi.org/10.1002/adfm.202302095 | Fabricating Strong and Stiff Bioplastics from Whole Spirulina Cells | research article | Advanced Functional Material | Hareesh Iyer | Paul Grandgeorge | Andrew M. Jimenez | Ian R. Campbell | Mallory Parker | Michael Holden | Mathangi Venkatesh | Marissa Nelsen | Bichlien Nguyen | Eleftheria Roumeli | 2023 | 33
29 | Trial6_1A | 80 | 7 | 300 | 0.98617 | 4.18486 | 0.81196 | 0.01058 | 1.07477 | 0.471 | 29.66 | 1.9 | 8.14 | https://doi.org/10.1002/adfm.202302096 | Fabricating Strong and Stiff Bioplastics from Whole Spirulina Cells | research article | Advanced Functional Material | Hareesh Iyer | Paul Grandgeorge | Andrew M. Jimenez | Ian R. Campbell | Mallory Parker | Michael Holden | Mathangi Venkatesh | Marissa Nelsen | Bichlien Nguyen | Eleftheria Roumeli | 2023 | 33
30 | Trial6_1B | 80 | 7 | 300 | 1.27774 | 6.4286 | 0.85004 | 0.0184 | 1.07477 | 0.53 | 30.5 | 1.88 | 8.14 | https://doi.org/10.1002/adfm.202302097 | Fabricating Strong and Stiff Bioplastics from Whole Spirulina Cells | research article | Advanced Functional Material | Hareesh Iyer | Paul Grandgeorge | Andrew M. Jimenez | Ian R. Campbell | Mallory Parker | Michael Holden | Mathangi Venkatesh | Marissa Nelsen | Bichlien Nguyen | Eleftheria Roumeli | 2023 | 33
31 | Trial6_2A | 80 | 7 | 300 | 1.02762 | 4.86473 | 0.88488 | 0.01307 | 1.07477 | 0.467 | 29.17 | 1.87 | 8 | https://doi.org/10.1002/adfm.202302098 | Fabricating Strong and Stiff Bioplastics from Whole Spirulina Cells | research article | Advanced Functional Material | Hareesh Iyer | Paul Grandgeorge | Andrew M. Jimenez | Ian R. Campbell | Mallory Parker | Michael Holden | Mathangi Venkatesh | Marissa Nelsen | Bichlien Nguyen | Eleftheria Roumeli | 2023 | 33
32 | Trial6_2B | 80 | 7 | 300 | 1.58566 | 8.1126 | 0.92016 | 0.02518 | 1.07477 | 0.507 | 30.84 | 1.8 | 7.99 | https://doi.org/10.1002/adfm.202302099 | Fabricating Strong and Stiff Bioplastics from Whole Spirulina Cells | research article | Advanced Functional Material | Hareesh Iyer | Paul Grandgeorge | Andrew M. Jimenez | Ian R. Campbell | Mallory Parker | Michael Holden | Mathangi Venkatesh | Marissa Nelsen | Bichlien Nguyen | Eleftheria Roumeli | 2023 | 33
33 | Trial6_3A | 80 | 7 | 300 | 1.11643 | 5.61219 | 0.87011 | 0.01633 | 1.07477 | 0.472 | 28.99 | 1.9 | 8.12 | https://doi.org/10.1002/adfm.202302100 | Fabricating Strong and Stiff Bioplastics from Whole Spirulina Cells | research article | Advanced Functional Material | Hareesh Iyer | Paul Grandgeorge | Andrew M. Jimenez | Ian R. Campbell | Mallory Parker | Michael Holden | Mathangi Venkatesh | Marissa Nelsen | Bichlien Nguyen | Eleftheria Roumeli | 2023 | 33
34 | Trial6_3B | 80 | 7 | 300 | 1.18427 | 6.84595 | 0.635 | 0.02046 | 1.07477 | 0.501 | 31.48 | 1.79 | 8.11 | https://doi.org/10.1002/adfm.202302101 | Fabricating Strong and Stiff Bioplastics from Whole Spirulina Cells | research article | Advanced Functional Material | Hareesh Iyer | Paul Grandgeorge | Andrew M. Jimenez | Ian R. Campbell | Mallory Parker | Michael Holden | Mathangi Venkatesh | Marissa Nelsen | Bichlien Nguyen | Eleftheria Roumeli | 2023 | 33
35 | Trial7_1 | 80 | 20 | 300 | 1.98531 | 8.01158 | 0.43003 | 0.01733 | 1.15349 | 1.001 | 59.68 | 1.83 | 8.14 | https://doi.org/10.1002/adfm.202302102 | Fabricating Strong and Stiff Bioplastics from Whole Spirulina Cells | research article | Advanced Functional Material | Hareesh Iyer | Paul Grandgeorge | Andrew M. Jimenez | Ian R. Campbell | Mallory Parker | Michael Holden | Mathangi Venkatesh | Marissa Nelsen | Bichlien Nguyen | Eleftheria Roumeli | 2023 | 33
36 | Trial7_2 | 80 | 20 | 300 | 2.16425 | 9.5207 | 0.48 | 0.02305 | 1.15349 | 0.997 | 59.68 | 1.78 | 8.11 | https://doi.org/10.1002/adfm.202302103 | Fabricating Strong and Stiff Bioplastics from Whole Spirulina Cells | research article | Advanced Functional Material | Hareesh Iyer | Paul Grandgeorge | Andrew M. Jimenez | Ian R. Campbell | Mallory Parker | Michael Holden | Mathangi Venkatesh | Marissa Nelsen | Bichlien Nguyen | Eleftheria Roumeli | 2023 | 33
37 | Trial7_3 | 80 | 20 | 300 | 2.04002 | 9.52881 | 0.52498 | 0.02455 | 1.15349 | 1.026 | 59.78 | 1.92 | 8.13 | https://doi.org/10.1002/adfm.202302104 | Fabricating Strong and Stiff Bioplastics from Whole Spirulina Cells | research article | Advanced Functional Material | Hareesh Iyer | Paul Grandgeorge | Andrew M. Jimenez | Ian R. Campbell | Mallory Parker | Michael Holden | Mathangi Venkatesh | Marissa Nelsen | Bichlien Nguyen | Eleftheria Roumeli | 2023 | 33
38 | Trial7_1A | 80 | 20 | 300 | 2.13318 | 11.89051 | 0.64006 | 0.03459 | 1.15349 | 0.524 | 30.38 | 1.74 | 8.01 | https://doi.org/10.1002/adfm.202302105 | Fabricating Strong and Stiff Bioplastics from Whole Spirulina Cells | research article | Advanced Functional Material | Hareesh Iyer | Paul Grandgeorge | Andrew M. Jimenez | Ian R. Campbell | Mallory Parker | Michael Holden | Mathangi Venkatesh | Marissa Nelsen | Bichlien Nguyen | Eleftheria Roumeli | 2023 | 33
39 | Trial7_1B | 80 | 20 | 300 | 2.48324 | 12.85644 | 0.73008 | 0.03845 | 1.15349 | 0.477 | 29.54 | 1.63 | 8.03 | https://doi.org/10.1002/adfm.202302106 | Fabricating Strong and Stiff Bioplastics from Whole Spirulina Cells | research article | Advanced Functional Material | Hareesh Iyer | Paul Grandgeorge | Andrew M. Jimenez | Ian R. Campbell | Mallory Parker | Michael Holden | Mathangi Venkatesh | Marissa Nelsen | Bichlien Nguyen | Eleftheria Roumeli | 2023 | 33
40 | Trial7_2A | 80 | 20 | 300 | 2.23152 | 13.49768 | 0.70497 | 0.04458 | 1.15349 | 0.506 | 29.07 | 1.78 | 8 | https://doi.org/10.1002/adfm.202302107 | Fabricating Strong and Stiff Bioplastics from Whole Spirulina Cells | research article | Advanced Functional Material | Hareesh Iyer | Paul Grandgeorge | Andrew M. Jimenez | Ian R. Campbell | Mallory Parker | Michael Holden | Mathangi Venkatesh | Marissa Nelsen | Bichlien Nguyen | Eleftheria Roumeli | 2023 | 33
41 | Trial7_2B | 80 | 20 | 300 | 2.46008 | 13.09012 | 0.67497 | 0.03924 | 1.15349 | 0.492 | 30.85 | 1.62 | 8.01 | https://doi.org/10.1002/adfm.202302108 | Fabricating Strong and Stiff Bioplastics from Whole Spirulina Cells | research article | Advanced Functional Material | Hareesh Iyer | Paul Grandgeorge | Andrew M. Jimenez | Ian R. Campbell | Mallory Parker | Michael Holden | Mathangi Venkatesh | Marissa Nelsen | Bichlien Nguyen | Eleftheria Roumeli | 2023 | 33
42 | Trial7_3A | 80 | 20 | 300 | 2.19753 | 10.64061 | 0.71999 | 0.03172 | 1.15349 | 0.525 | 31.28 | 1.72 | 8.12 | https://doi.org/10.1002/adfm.202302109 | Fabricating Strong and Stiff Bioplastics from Whole Spirulina Cells | research article | Advanced Functional Material | Hareesh Iyer | Paul Grandgeorge | Andrew M. Jimenez | Ian R. Campbell | Mallory Parker | Michael Holden | Mathangi Venkatesh | Marissa Nelsen | Bichlien Nguyen | Eleftheria Roumeli | 2023 | 33
43 | Trial7_3B | 80 | 20 | 300 | 2.31066 | 10.27806 | 0.76394 | 0.03206 | 1.15349 | 0.501 | 28.95 | 1.72 | 8.23 | https://doi.org/10.1002/adfm.202302110 | Fabricating Strong and Stiff Bioplastics from Whole Spirulina Cells | research article | Advanced Functional Material | Hareesh Iyer | Paul Grandgeorge | Andrew M. Jimenez | Ian R. Campbell | Mallory Parker | Michael Holden | Mathangi Venkatesh | Marissa Nelsen | Bichlien Nguyen | Eleftheria Roumeli | 2023 | 33
44 | Trial8_1 | 80 | 35 | 300 | 2.13999 | 9.20862 | 0.50501 | 0.02258 | 1.17144 | 0.988 | 59.77 | 1.84 | 8.03 | https://doi.org/10.1002/adfm.202302111 | Fabricating Strong and Stiff Bioplastics from Whole Spirulina Cells | research article | Advanced Functional Material | Hareesh Iyer | Paul Grandgeorge | Andrew M. Jimenez | Ian R. Campbell | Mallory Parker | Michael Holden | Mathangi Venkatesh | Marissa Nelsen | Bichlien Nguyen | Eleftheria Roumeli | 2023 | 33
45 | Trial8_2 | 80 | 35 | 300 | 2.2479 | 8.47266 | 0.41 | 0.0181 | 1.17144 | 1.01 | 59.8 | 1.82 | 8.14 | https://doi.org/10.1002/adfm.202302112 | Fabricating Strong and Stiff Bioplastics from Whole Spirulina Cells | research article | Advanced Functional Material | Hareesh Iyer | Paul Grandgeorge | Andrew M. Jimenez | Ian R. Campbell | Mallory Parker | Michael Holden | Mathangi Venkatesh | Marissa Nelsen | Bichlien Nguyen | Eleftheria Roumeli | 2023 | 33
46 | Trial8_3 | 80 | 35 | 300 | 2.11848 | 9.59598 | 0.465 | 0.02275 | 1.17144 | 0.985 | 59.68 | 1.75 | 8.01 | https://doi.org/10.1002/adfm.202302113 | Fabricating Strong and Stiff Bioplastics from Whole Spirulina Cells | research article | Advanced Functional Material | Hareesh Iyer | Paul Grandgeorge | Andrew M. Jimenez | Ian R. Campbell | Mallory Parker | Michael Holden | Mathangi Venkatesh | Marissa Nelsen | Bichlien Nguyen | Eleftheria Roumeli | 2023 | 33
47 | Trial8_1A | 80 | 35 | 300 | 2.12961 | 11.61818 | 0.86006 | 0.03549 | 1.17144 | 0.508 | 30.3 | 1.65 | 8.07 | https://doi.org/10.1002/adfm.202302114 | Fabricating Strong and Stiff Bioplastics from Whole Spirulina Cells | research article | Advanced Functional Material | Hareesh Iyer | Paul Grandgeorge | Andrew M. Jimenez | Ian R. Campbell | Mallory Parker | Michael Holden | Mathangi Venkatesh | Marissa Nelsen | Bichlien Nguyen | Eleftheria Roumeli | 2023 | 33
48 | Trial8_1B | 80 | 35 | 300 | 1.83191 | 10.36614 | 0.93 | 0.03234 | 1.17144 | 0.485 | 29.87 | 1.63 | 8.02 | https://doi.org/10.1002/adfm.202302115 | Fabricating Strong and Stiff Bioplastics from Whole Spirulina Cells | research article | Advanced Functional Material | Hareesh Iyer | Paul Grandgeorge | Andrew M. Jimenez | Ian R. Campbell | Mallory Parker | Michael Holden | Mathangi Venkatesh | Marissa Nelsen | Bichlien Nguyen | Eleftheria Roumeli | 2023 | 33
49 | Trial8_2A | 80 | 35 | 300 | 1.99572 | 12.2377 | 0.77495 | 0.04553 | 1.17144 | 0.495 | 28.79 | 1.73 | 8.11 | https://doi.org/10.1002/adfm.202302116 | Fabricating Strong and Stiff Bioplastics from Whole Spirulina Cells | research article | Advanced Functional Material | Hareesh Iyer | Paul Grandgeorge | Andrew M. Jimenez | Ian R. Campbell | Mallory Parker | Michael Holden | Mathangi Venkatesh | Marissa Nelsen | Bichlien Nguyen | Eleftheria Roumeli | 2023 | 33
50 | Trial8_2B | 80 | 35 | 300 | 0.62646 | 10.70005 | 0.65502 | 0.03156 | 1.17144 | 0.514 | 31.36 | 1.64 | 8.13 | https://doi.org/10.1002/adfm.202302117 | Fabricating Strong and Stiff Bioplastics from Whole Spirulina Cells | research article | Advanced Functional Material | Hareesh Iyer | Paul Grandgeorge | Andrew M. Jimenez | Ian R. Campbell | Mallory Parker | Michael Holden | Mathangi Venkatesh | Marissa Nelsen | Bichlien Nguyen | Eleftheria Roumeli | 2023 | 33
51 | Trial8_3A | 80 | 35 | 300 | 1.60169 | 13.92266 | 0.80504 | 0.0484 | 1.17144 | 0.497 | 29.79 | 1.7 | 8.01 | https://doi.org/10.1002/adfm.202302118 | Fabricating Strong and Stiff Bioplastics from Whole Spirulina Cells | research article | Advanced Functional Material | Hareesh Iyer | Paul Grandgeorge | Andrew M. Jimenez | Ian R. Campbell | Mallory Parker | Michael Holden | Mathangi Venkatesh | Marissa Nelsen | Bichlien Nguyen | Eleftheria Roumeli | 2023 | 33
52 | Trial8_3B | 80 | 35 | 300 | 2.26772 | 14.15355 | 0.71 | 0.04512 | 1.17144 | 0.486 | 30.19 | 1.65 | 8.01 | https://doi.org/10.1002/adfm.202302119 | Fabricating Strong and Stiff Bioplastics from Whole Spirulina Cells | research article | Advanced Functional Material | Hareesh Iyer | Paul Grandgeorge | Andrew M. Jimenez | Ian R. Campbell | Mallory Parker | Michael Holden | Mathangi Venkatesh | Marissa Nelsen | Bichlien Nguyen | Eleftheria Roumeli | 2023 | 33
53 | Trial9_1 | 100 | 2 | 300 | 0.9824 | 3.54886 | 0.44004 | 0.00736 | 0.93192 | 0.964 | 59.5 | 2.14 | 8.01 | https://doi.org/10.1002/adfm.202302120 | Fabricating Strong and Stiff Bioplastics from Whole Spirulina Cells | research article | Advanced Functional Material | Hareesh Iyer | Paul Grandgeorge | Andrew M. Jimenez | Ian R. Campbell | Mallory Parker | Michael Holden | Mathangi Venkatesh | Marissa Nelsen | Bichlien Nguyen | Eleftheria Roumeli | 2023 | 33
54 | Trial9_2 | 100 | 2 | 300 | 0.82519 | 2.27393 | 0.36149 | 0.00372 | 0.93192 | 0.962 | 59.65 | 2.17 | 8.12 | https://doi.org/10.1002/adfm.202302121 | Fabricating Strong and Stiff Bioplastics from Whole Spirulina Cells | research article | Advanced Functional Material | Hareesh Iyer | Paul Grandgeorge | Andrew M. Jimenez | Ian R. Campbell | Mallory Parker | Michael Holden | Mathangi Venkatesh | Marissa Nelsen | Bichlien Nguyen | Eleftheria Roumeli | 2023 | 33
55 | Trial9_3 | 100 | 2 | 300 | 0.69618 | 1.92268 | 0.41186 | 0.00318 | 0.93192 | 0.953 | 59.62 | 2.25 | 8.14 | https://doi.org/10.1002/adfm.202302122 | Fabricating Strong and Stiff Bioplastics from Whole Spirulina Cells | research article | Advanced Functional Material | Hareesh Iyer | Paul Grandgeorge | Andrew M. Jimenez | Ian R. Campbell | Mallory Parker | Michael Holden | Mathangi Venkatesh | Marissa Nelsen | Bichlien Nguyen | Eleftheria Roumeli | 2023 | 33
56 | Trial9_1A | 100 | 2 | 300 | 0.91153 | 4.5096 | 0.90498 | 0.01341 | 0.93192 | 0.524 | 31.86 | 2.11 | 7.96 | https://doi.org/10.1002/adfm.202302123 | Fabricating Strong and Stiff Bioplastics from Whole Spirulina Cells | research article | Advanced Functional Material | Hareesh Iyer | Paul Grandgeorge | Andrew M. Jimenez | Ian R. Campbell | Mallory Parker | Michael Holden | Mathangi Venkatesh | Marissa Nelsen | Bichlien Nguyen | Eleftheria Roumeli | 2023 | 33
57 | Trial9_1B | 100 | 2 | 300 | 0.67876 | 3.21379 | 0.93843 | 0.00904 | 0.93192 | 0.444 | 28.53 | 2.06 | 7.97 | https://doi.org/10.1002/adfm.202302124 | Fabricating Strong and Stiff Bioplastics from Whole Spirulina Cells | research article | Advanced Functional Material | Hareesh Iyer | Paul Grandgeorge | Andrew M. Jimenez | Ian R. Campbell | Mallory Parker | Michael Holden | Mathangi Venkatesh | Marissa Nelsen | Bichlien Nguyen | Eleftheria Roumeli | 2023 | 33
58 | Trial9_2A | 100 | 2 | 300 | 0.57589 | 2.78897 | 0.94882 | 0.00868 | 0.93192 | 0.485 | 29.17 | 2.28 | 8.1 | https://doi.org/10.1002/adfm.202302125 | Fabricating Strong and Stiff Bioplastics from Whole Spirulina Cells | research article | Advanced Functional Material | Hareesh Iyer | Paul Grandgeorge | Andrew M. Jimenez | Ian R. Campbell | Mallory Parker | Michael Holden | Mathangi Venkatesh | Marissa Nelsen | Bichlien Nguyen | Eleftheria Roumeli | 2023 | 33
59 | Trial9_2B | 100 | 2 | 300 | 0.59523 | 2.73836 | 0.80307 | 0.00747 | 0.93192 | 0.477 | 30.95 | 2.11 | 8.09 | https://doi.org/10.1002/adfm.202302126 | Fabricating Strong and Stiff Bioplastics from Whole Spirulina Cells | research article | Advanced Functional Material | Hareesh Iyer | Paul Grandgeorge | Andrew M. Jimenez | Ian R. Campbell | Mallory Parker | Michael Holden | Mathangi Venkatesh | Marissa Nelsen | Bichlien Nguyen | Eleftheria Roumeli | 2023 | 33
60 | Trial9_3A | 100 | 2 | 300 | 0.57271 | 2.52269 | 1.03598 | 0.00688 | 0.93192 | 0.458 | 29.07 | 2.2 | 7.98 | https://doi.org/10.1002/adfm.202302127 | Fabricating Strong and Stiff Bioplastics from Whole Spirulina Cells | research article | Advanced Functional Material | Hareesh Iyer | Paul Grandgeorge | Andrew M. Jimenez | Ian R. Campbell | Mallory Parker | Michael Holden | Mathangi Venkatesh | Marissa Nelsen | Bichlien Nguyen | Eleftheria Roumeli | 2023 | 33
61 | Trial9_3B | 100 | 2 | 300 | 0.2999 | 1.21425 | 0.76928 | 0.00312 | 0.93192 | 0.492 | 31.26 | 2.34 | 8.04 | https://doi.org/10.1002/adfm.202302128 | Fabricating Strong and Stiff Bioplastics from Whole Spirulina Cells | research article | Advanced Functional Material | Hareesh Iyer | Paul Grandgeorge | Andrew M. Jimenez | Ian R. Campbell | Mallory Parker | Michael Holden | Mathangi Venkatesh | Marissa Nelsen | Bichlien Nguyen | Eleftheria Roumeli | 2023 | 33
62 | Trial10_1 | 100 | 7 | 300 | 2.04013 | 12.38954 | 0.65501 | 0.04016 | 1.18075 | 1.02 | 59.7 | 1.87 | 8.16 | https://doi.org/10.1002/adfm.202302129 | Fabricating Strong and Stiff Bioplastics from Whole Spirulina Cells | research article | Advanced Functional Material | Hareesh Iyer | Paul Grandgeorge | Andrew M. Jimenez | Ian R. Campbell | Mallory Parker | Michael Holden | Mathangi Venkatesh | Marissa Nelsen | Bichlien Nguyen | Eleftheria Roumeli | 2023 | 33
63 | Trial10_2 | 100 | 7 | 300 | 2.69185 | 15.32668 | 0.63002 | 0.04783 | 1.18075 | 1.017 | 59.6 | 1.83 | 7.98 | https://doi.org/10.1002/adfm.202302130 | Fabricating Strong and Stiff Bioplastics from Whole Spirulina Cells | research article | Advanced Functional Material | Hareesh Iyer | Paul Grandgeorge | Andrew M. Jimenez | Ian R. Campbell | Mallory Parker | Michael Holden | Mathangi Venkatesh | Marissa Nelsen | Bichlien Nguyen | Eleftheria Roumeli | 2023 | 33
64 | Trial10_3 | 100 | 7 | 300 | 2.72062 | 13.25864 | 0.51997 | 0.03508 | 1.18075 | 0.997 | 59.66 | 1.76 | 8.08 | https://doi.org/10.1002/adfm.202302131 | Fabricating Strong and Stiff Bioplastics from Whole Spirulina Cells | research article | Advanced Functional Material | Hareesh Iyer | Paul Grandgeorge | Andrew M. Jimenez | Ian R. Campbell | Mallory Parker | Michael Holden | Mathangi Venkatesh | Marissa Nelsen | Bichlien Nguyen | Eleftheria Roumeli | 2023 | 33
65 | Trial10_1A | 100 | 7 | 300 | 2.06005 | 17.50404 | 0.99497 | 0.07544 | 1.18075 | 0.509 | 29.48 | 1.79 | 8.13 | https://doi.org/10.1002/adfm.202302132 | Fabricating Strong and Stiff Bioplastics from Whole Spirulina Cells | research article | Advanced Functional Material | Hareesh Iyer | Paul Grandgeorge | Andrew M. Jimenez | Ian R. Campbell | Mallory Parker | Michael Holden | Mathangi Venkatesh | Marissa Nelsen | Bichlien Nguyen | Eleftheria Roumeli | 2023 | 33
66 | Trial10_1B | 100 | 7 | 300 | 1.98598 | 15.90765 | 0.92502 | 0.06547 | 1.18075 | 0.511 | 30.46 | 1.72 | 8.1 | https://doi.org/10.1002/adfm.202302133 | Fabricating Strong and Stiff Bioplastics from Whole Spirulina Cells | research article | Advanced Functional Material | Hareesh Iyer | Paul Grandgeorge | Andrew M. Jimenez | Ian R. Campbell | Mallory Parker | Michael Holden | Mathangi Venkatesh | Marissa Nelsen | Bichlien Nguyen | Eleftheria Roumeli | 2023 | 33
67 | Trial10_2A | 100 | 7 | 300 | 2.52808 | 17.86596 | 0.87994 | 0.06623 | 1.18075 | 0.504 | 30.08 | 1.65 | 7.97 | https://doi.org/10.1002/adfm.202302134 | Fabricating Strong and Stiff Bioplastics from Whole Spirulina Cells | research article | Advanced Functional Material | Hareesh Iyer | Paul Grandgeorge | Andrew M. Jimenez | Ian R. Campbell | Mallory Parker | Michael Holden | Mathangi Venkatesh | Marissa Nelsen | Bichlien Nguyen | Eleftheria Roumeli | 2023 | 33
68 | Trial10_2B | 100 | 7 | 300 | 2.71038 | 19.06432 | 0.84005 | 0.07115 | 1.18075 | 0.514 | 29.72 | 1.72 | 7.97 | https://doi.org/10.1002/adfm.202302135 | Fabricating Strong and Stiff Bioplastics from Whole Spirulina Cells | research article | Advanced Functional Material | Hareesh Iyer | Paul Grandgeorge | Andrew M. Jimenez | Ian R. Campbell | Mallory Parker | Michael Holden | Mathangi Venkatesh | Marissa Nelsen | Bichlien Nguyen | Eleftheria Roumeli | 2023 | 33
69 | Trial10_3A | 100 | 7 | 300 | 2.30581 | 14.10877 | 0.71504 | 0.04846 | 1.18075 | 0.471 | 28.91 | 1.64 | 8.07 | https://doi.org/10.1002/adfm.202302136 | Fabricating Strong and Stiff Bioplastics from Whole Spirulina Cells | research article | Advanced Functional Material | Hareesh Iyer | Paul Grandgeorge | Andrew M. Jimenez | Ian R. Campbell | Mallory Parker | Michael Holden | Mathangi Venkatesh | Marissa Nelsen | Bichlien Nguyen | Eleftheria Roumeli | 2023 | 33
70 | Trial10_3B | 100 | 7 | 300 | 2.50394 | 19.28846 | 0.95497 | 0.08225 | 1.18075 | 0.528 | 30.89 | 1.7 | 8.08 | https://doi.org/10.1002/adfm.202302137 | Fabricating Strong and Stiff Bioplastics from Whole Spirulina Cells | research article | Advanced Functional Material | Hareesh Iyer | Paul Grandgeorge | Andrew M. Jimenez | Ian R. Campbell | Mallory Parker | Michael Holden | Mathangi Venkatesh | Marissa Nelsen | Bichlien Nguyen | Eleftheria Roumeli | 2023 | 33
71 | Trial11_1 | 100 | 20 | 300 | 2.65566 | 15.74054 | 0.63503 | 0.05082 | 1.2068 | 1.03 | 59.59 | 1.87 | 8 | https://doi.org/10.1002/adfm.202302138 | Fabricating Strong and Stiff Bioplastics from Whole Spirulina Cells | research article | Advanced Functional Material | Hareesh Iyer | Paul Grandgeorge | Andrew M. Jimenez | Ian R. Campbell | Mallory Parker | Michael Holden | Mathangi Venkatesh | Marissa Nelsen | Bichlien Nguyen | Eleftheria Roumeli | 2023 | 33
72 | Trial11_2 | 100 | 20 | 300 | 2.95894 | 18.06605 | 0.68501 | 0.06051 | 1.2068 | 0.987 | 59.72 | 1.67 | 8.09 | https://doi.org/10.1002/adfm.202302139 | Fabricating Strong and Stiff Bioplastics from Whole Spirulina Cells | research article | Advanced Functional Material | Hareesh Iyer | Paul Grandgeorge | Andrew M. Jimenez | Ian R. Campbell | Mallory Parker | Michael Holden | Mathangi Venkatesh | Marissa Nelsen | Bichlien Nguyen | Eleftheria Roumeli | 2023 | 33
73 | Trial11_3 | 100 | 20 | 300 | 2.65667 | 14.55477 | 0.59001 | 0.04336 | 1.2068 | 1.036 | 59.55 | 1.87 | 8.01 | https://doi.org/10.1002/adfm.202302140 | Fabricating Strong and Stiff Bioplastics from Whole Spirulina Cells | research article | Advanced Functional Material | Hareesh Iyer | Paul Grandgeorge | Andrew M. Jimenez | Ian R. Campbell | Mallory Parker | Michael Holden | Mathangi Venkatesh | Marissa Nelsen | Bichlien Nguyen | Eleftheria Roumeli | 2023 | 33
74 | Trial11_1A | 100 | 20 | 300 | 1.7997 | 13.9147 | 1.18502 | 0.07225 | 1.2068 | 0.505 | 28.74 | 1.96 | 8.13 | https://doi.org/10.1002/adfm.202302141 | Fabricating Strong and Stiff Bioplastics from Whole Spirulina Cells | research article | Advanced Functional Material | Hareesh Iyer | Paul Grandgeorge | Andrew M. Jimenez | Ian R. Campbell | Mallory Parker | Michael Holden | Mathangi Venkatesh | Marissa Nelsen | Bichlien Nguyen | Eleftheria Roumeli | 2023 | 33
75 | Trial11_1B | 100 | 20 | 300 | 1.61991 | 15.12613 | 1.10508 | 0.07556 | 1.2068 | 0.525 | 31.12 | 1.87 | 8.12 | https://doi.org/10.1002/adfm.202302142 | Fabricating Strong and Stiff Bioplastics from Whole Spirulina Cells | research article | Advanced Functional Material | Hareesh Iyer | Paul Grandgeorge | Andrew M. Jimenez | Ian R. Campbell | Mallory Parker | Michael Holden | Mathangi Venkatesh | Marissa Nelsen | Bichlien Nguyen | Eleftheria Roumeli | 2023 | 33
76 | Trial11_2A | 100 | 20 | 300 | 1.50191 | 14.74307 | 1.14495 | 0.07228 | 1.2068 | 0.525 | 29.62 | 1.99 | 8.27 | https://doi.org/10.1002/adfm.202302143 | Fabricating Strong and Stiff Bioplastics from Whole Spirulina Cells | research article | Advanced Functional Material | Hareesh Iyer | Paul Grandgeorge | Andrew M. Jimenez | Ian R. Campbell | Mallory Parker | Michael Holden | Mathangi Venkatesh | Marissa Nelsen | Bichlien Nguyen | Eleftheria Roumeli | 2023 | 33
77 | Trial11_2B | 100 | 20 | 300 | 2.46377 | 18.11078 | 0.97506 | 0.07474 | 1.2068 | 0.465 | 30.48 | 1.64 | 8.09 | https://doi.org/10.1002/adfm.202302144 | Fabricating Strong and Stiff Bioplastics from Whole Spirulina Cells | research article | Advanced Functional Material | Hareesh Iyer | Paul Grandgeorge | Andrew M. Jimenez | Ian R. Campbell | Mallory Parker | Michael Holden | Mathangi Venkatesh | Marissa Nelsen | Bichlien Nguyen | Eleftheria Roumeli | 2023 | 33
78 | Trial11_3B | 100 | 20 | 300 | 1.78039 | 15.32764 | 1.085 | 0.07668 | 1.2068 | 0.562 | 30.98 | 2.01 | 8.02 | https://doi.org/10.1002/adfm.202302145 | Fabricating Strong and Stiff Bioplastics from Whole Spirulina Cells | research article | Advanced Functional Material | Hareesh Iyer | Paul Grandgeorge | Andrew M. Jimenez | Ian R. Campbell | Mallory Parker | Michael Holden | Mathangi Venkatesh | Marissa Nelsen | Bichlien Nguyen | Eleftheria Roumeli | 2023 | 33
79 | Trial12_1 | 100 | 35 | 300 | 2.86435 | 16.02453 | 0.59501 | 0.04737 | 1.16933 | 1.033 | 59.73 | 1.8 | 8.12 | https://doi.org/10.1002/adfm.202302146 | Fabricating Strong and Stiff Bioplastics from Whole Spirulina Cells | research article | Advanced Functional Material | Hareesh Iyer | Paul Grandgeorge | Andrew M. Jimenez | Ian R. Campbell | Mallory Parker | Michael Holden | Mathangi Venkatesh | Marissa Nelsen | Bichlien Nguyen | Eleftheria Roumeli | 2023 | 33
80 | Trial12_2 | 100 | 35 | 300 | 2.28303 | 12.78557 | 0.59498 | 0.03677 | 1.16933 | 0.998 | 59.65 | 1.83 | 8 | https://doi.org/10.1002/adfm.202302147 | Fabricating Strong and Stiff Bioplastics from Whole Spirulina Cells | research article | Advanced Functional Material | Hareesh Iyer | Paul Grandgeorge | Andrew M. Jimenez | Ian R. Campbell | Mallory Parker | Michael Holden | Mathangi Venkatesh | Marissa Nelsen | Bichlien Nguyen | Eleftheria Roumeli | 2023 | 33
81 | Trial12_3 | 100 | 35 | 300 | 2.38803 | 13.42661 | 0.60504 | 0.04135 | 1.16933 | 0.991 | 59.74 | 1.84 | 8.17 | https://doi.org/10.1002/adfm.202302148 | Fabricating Strong and Stiff Bioplastics from Whole Spirulina Cells | research article | Advanced Functional Material | Hareesh Iyer | Paul Grandgeorge | Andrew M. Jimenez | Ian R. Campbell | Mallory Parker | Michael Holden | Mathangi Venkatesh | Marissa Nelsen | Bichlien Nguyen | Eleftheria Roumeli | 2023 | 33
82 | Trial12_1A | 100 | 35 | 300 | 1.60924 | 13.86817 | 1.0999 | 0.07348 | 1.16933 | 0.521 | 29.92 | 1.95 | 8.06 | https://doi.org/10.1002/adfm.202302149 | Fabricating Strong and Stiff Bioplastics from Whole Spirulina Cells | research article | Advanced Functional Material | Hareesh Iyer | Paul Grandgeorge | Andrew M. Jimenez | Ian R. Campbell | Mallory Parker | Michael Holden | Mathangi Venkatesh | Marissa Nelsen | Bichlien Nguyen | Eleftheria Roumeli | 2023 | 33
83 | Trial12_1B | 100 | 35 | 300 | 1.17963 | 12.51446 | 1.25002 | 0.06732 | 1.16933 | 0.51 | 30.09 | 1.99 | 8.06 | https://doi.org/10.1002/adfm.202302150 | Fabricating Strong and Stiff Bioplastics from Whole Spirulina Cells | research article | Advanced Functional Material | Hareesh Iyer | Paul Grandgeorge | Andrew M. Jimenez | Ian R. Campbell | Mallory Parker | Michael Holden | Mathangi Venkatesh | Marissa Nelsen | Bichlien Nguyen | Eleftheria Roumeli | 2023 | 33
84 | Trial12_2A | 100 | 35 | 300 | 1.73188 | 13.30106 | 1.04508 | 0.06766 | 1.16933 | 0.497 | 29.09 | 1.94 | 7.99 | https://doi.org/10.1002/adfm.202302151 | Fabricating Strong and Stiff Bioplastics from Whole Spirulina Cells | research article | Advanced Functional Material | Hareesh Iyer | Paul Grandgeorge | Andrew M. Jimenez | Ian R. Campbell | Mallory Parker | Michael Holden | Mathangi Venkatesh | Marissa Nelsen | Bichlien Nguyen | Eleftheria Roumeli | 2023 | 33
85 | Trial12_2B | 100 | 35 | 300 | 1.74021 | 12.66609 | 1.02999 | 0.05899 | 1.16933 | 0.501 | 30.67 | 1.85 | 7.97 | https://doi.org/10.1002/adfm.202302152 | Fabricating Strong and Stiff Bioplastics from Whole Spirulina Cells | research article | Advanced Functional Material | Hareesh Iyer | Paul Grandgeorge | Andrew M. Jimenez | Ian R. Campbell | Mallory Parker | Michael Holden | Mathangi Venkatesh | Marissa Nelsen | Bichlien Nguyen | Eleftheria Roumeli | 2023 | 33
86 | Trial12_3A | 100 | 35 | 300 | 1.3179 | 11.84875 | 1.01505 | 0.05691 | 1.16933 | 0.515 | 30.6 | 2.02 | 8.22 | https://doi.org/10.1002/adfm.202302153 | Fabricating Strong and Stiff Bioplastics from Whole Spirulina Cells | research article | Advanced Functional Material | Hareesh Iyer | Paul Grandgeorge | Andrew M. Jimenez | Ian R. Campbell | Mallory Parker | Michael Holden | Mathangi Venkatesh | Marissa Nelsen | Bichlien Nguyen | Eleftheria Roumeli | 2023 | 33
87 | Trial12_3B | 100 | 35 | 300 | 1.82513 | 12.8508 | 1.10004 | 0.05396 | 1.16933 | 0.472 | 29.29 | 1.78 | 8.17 | https://doi.org/10.1002/adfm.202302154 | Fabricating Strong and Stiff Bioplastics from Whole Spirulina Cells | research article | Advanced Functional Material | Hareesh Iyer | Paul Grandgeorge | Andrew M. Jimenez | Ian R. Campbell | Mallory Parker | Michael Holden | Mathangi Venkatesh | Marissa Nelsen | Bichlien Nguyen | Eleftheria Roumeli | 2023 | 33
88 | Trial13_1 | 120 | 2 | 300 | 2.98217 | 15.83581 | 0.61002 | 0.04632 | 1.14462 | 1.006 | 59.55 | 1.8 | 7.99 | https://doi.org/10.1002/adfm.202302155 | Fabricating Strong and Stiff Bioplastics from Whole Spirulina Cells | research article | Advanced Functional Material | Hareesh Iyer | Paul Grandgeorge | Andrew M. Jimenez | Ian R. Campbell | Mallory Parker | Michael Holden | Mathangi Venkatesh | Marissa Nelsen | Bichlien Nguyen | Eleftheria Roumeli | 2023 | 33
89 | Trial13_2 | 120 | 2 | 300 | 2.44443 | 14.97519 | 0.66001 | 0.04992 | 1.14462 | 0.973 | 59.62 | 1.83 | 8.09 | https://doi.org/10.1002/adfm.202302156 | Fabricating Strong and Stiff Bioplastics from Whole Spirulina Cells | research article | Advanced Functional Material | Hareesh Iyer | Paul Grandgeorge | Andrew M. Jimenez | Ian R. Campbell | Mallory Parker | Michael Holden | Mathangi Venkatesh | Marissa Nelsen | Bichlien Nguyen | Eleftheria Roumeli | 2023 | 33
90 | Trial13_3 | 120 | 2 | 300 | 2.19973 | 13.83948 | 0.71004 | 0.04878 | 1.14462 | 0.999 | 59.54 | 1.95 | 7.96 | https://doi.org/10.1002/adfm.202302157 | Fabricating Strong and Stiff Bioplastics from Whole Spirulina Cells | research article | Advanced Functional Material | Hareesh Iyer | Paul Grandgeorge | Andrew M. Jimenez | Ian R. Campbell | Mallory Parker | Michael Holden | Mathangi Venkatesh | Marissa Nelsen | Bichlien Nguyen | Eleftheria Roumeli | 2023 | 33
91 | Trial13_1A | 120 | 2 | 300 | 1.42951 | 17.54738 | 1.07995 | 0.08758 | 1.14462 | 0.502 | 29.65 | 1.89 | 7.96 | https://doi.org/10.1002/adfm.202302158 | Fabricating Strong and Stiff Bioplastics from Whole Spirulina Cells | research article | Advanced Functional Material | Hareesh Iyer | Paul Grandgeorge | Andrew M. Jimenez | Ian R. Campbell | Mallory Parker | Michael Holden | Mathangi Venkatesh | Marissa Nelsen | Bichlien Nguyen | Eleftheria Roumeli | 2023 | 33
92 | Trial13_1B | 120 | 2 | 300 | 1.85691 | 16.79711 | 1.04998 | 0.07609 | 1.14462 | 0.504 | 30.02 | 1.88 | 8.01 | https://doi.org/10.1002/adfm.202302159 | Fabricating Strong and Stiff Bioplastics from Whole Spirulina Cells | research article | Advanced Functional Material | Hareesh Iyer | Paul Grandgeorge | Andrew M. Jimenez | Ian R. Campbell | Mallory Parker | Michael Holden | Mathangi Venkatesh | Marissa Nelsen | Bichlien Nguyen | Eleftheria Roumeli | 2023 | 33
93 | Trial13_2A | 120 | 2 | 300 | 2.07022 | 16.4837 | 0.96496 | 0.06959 | 1.14462 | 0.449 | 26.6 | 1.85 | 7.97 | https://doi.org/10.1002/adfm.202302160 | Fabricating Strong and Stiff Bioplastics from Whole Spirulina Cells | research article | Advanced Functional Material | Hareesh Iyer | Paul Grandgeorge | Andrew M. Jimenez | Ian R. Campbell | Mallory Parker | Michael Holden | Mathangi Venkatesh | Marissa Nelsen | Bichlien Nguyen | Eleftheria Roumeli | 2023 | 33
94 | Trial13_2B | 120 | 2 | 300 | 1.59269 | 11.84555 | 0.93501 | 0.04904 | 1.14462 | 0.53 | 33.56 | 1.8 | 8.2 | https://doi.org/10.1002/adfm.202302161 | Fabricating Strong and Stiff Bioplastics from Whole Spirulina Cells | research article | Advanced Functional Material | Hareesh Iyer | Paul Grandgeorge | Andrew M. Jimenez | Ian R. Campbell | Mallory Parker | Michael Holden | Mathangi Venkatesh | Marissa Nelsen | Bichlien Nguyen | Eleftheria Roumeli | 2023 | 33
95 | Trial13_3A | 120 | 2 | 300 | 1.76982 | 16.95797 | 1.00492 | 0.0818 | 1.14462 | 0.511 | 29.75 | 1.94 | 7.95 | https://doi.org/10.1002/adfm.202302162 | Fabricating Strong and Stiff Bioplastics from Whole Spirulina Cells | research article | Advanced Functional Material | Hareesh Iyer | Paul Grandgeorge | Andrew M. Jimenez | Ian R. Campbell | Mallory Parker | Michael Holden | Mathangi Venkatesh | Marissa Nelsen | Bichlien Nguyen | Eleftheria Roumeli | 2023 | 33
96 | Trial14_1 | 120 | 7 | 300 | 3.08009 | 21.23083 | 0.735 | 0.07916 | 1.1707 | 0.995 | 59.69 | 1.76 | 8.09 | https://doi.org/10.1002/adfm.202302163 | Fabricating Strong and Stiff Bioplastics from Whole Spirulina Cells | research article | Advanced Functional Material | Hareesh Iyer | Paul Grandgeorge | Andrew M. Jimenez | Ian R. Campbell | Mallory Parker | Michael Holden | Mathangi Venkatesh | Marissa Nelsen | Bichlien Nguyen | Eleftheria Roumeli | 2023 | 33
97 | Trial14_2 | 120 | 7 | 300 | 2.78932 | 18.96812 | 0.75001 | 0.06873 | 1.1707 | 1 | 59.59 | 1.84 | 7.99 | https://doi.org/10.1002/adfm.202302164 | Fabricating Strong and Stiff Bioplastics from Whole Spirulina Cells | research article | Advanced Functional Material | Hareesh Iyer | Paul Grandgeorge | Andrew M. Jimenez | Ian R. Campbell | Mallory Parker | Michael Holden | Mathangi Venkatesh | Marissa Nelsen | Bichlien Nguyen | Eleftheria Roumeli | 2023 | 33
98 | Trial14_3 | 120 | 7 | 300 | 2.76533 | 21.55956 | 0.83999 | 0.08985 | 1.1707 | 0.991 | 59.6 | 1.83 | 8.1 | https://doi.org/10.1002/adfm.202302165 | Fabricating Strong and Stiff Bioplastics from Whole Spirulina Cells | research article | Advanced Functional Material | Hareesh Iyer | Paul Grandgeorge | Andrew M. Jimenez | Ian R. Campbell | Mallory Parker | Michael Holden | Mathangi Venkatesh | Marissa Nelsen | Bichlien Nguyen | Eleftheria Roumeli | 2023 | 33
99 | Trial14_1A | 120 | 7 | 300 | 2.87608 | 20.68262 | 0.85996 | 0.08129 | 1.1707 | 0.485 | 29.94 | 1.71 | 8.05 | https://doi.org/10.1002/adfm.202302166 | Fabricating Strong and Stiff Bioplastics from Whole Spirulina Cells | research article | Advanced Functional Material | Hareesh Iyer | Paul Grandgeorge | Andrew M. Jimenez | Ian R. Campbell | Mallory Parker | Michael Holden | Mathangi Venkatesh | Marissa Nelsen | Bichlien Nguyen | Eleftheria Roumeli | 2023 | 33
100 | Trial14_1B | 120 | 7 | 300 | 2.39992 | 22.13643 | 1.15999 | 0.11734 | 1.1707 | 0.517 | 30.12 | 1.89 | 8.02 | https://doi.org/10.1002/adfm.202302167 | Fabricating Strong and Stiff Bioplastics from Whole Spirulina Cells | research article | Advanced Functional Material | Hareesh Iyer | Paul Grandgeorge | Andrew M. Jimenez | Ian R. Campbell | Mallory Parker | Michael Holden | Mathangi Venkatesh | Marissa Nelsen | Bichlien Nguyen | Eleftheria Roumeli | 2023 | 33
101 | Trial14_2A | 120 | 7 | 300 | 2.24158 | 20.38703 | 1.17006 | 0.10293 | 1.1707 | 0.526 | 31.07 | 1.86 | 7.97 | https://doi.org/10.1002/adfm.202302168 | Fabricating Strong and Stiff Bioplastics from Whole Spirulina Cells | research article | Advanced Functional Material | Hareesh Iyer | Paul Grandgeorge | Andrew M. Jimenez | Ian R. Campbell | Mallory Parker | Michael Holden | Mathangi Venkatesh | Marissa Nelsen | Bichlien Nguyen | Eleftheria Roumeli | 2023 | 33
102 | Trial14_2B | 120 | 7 | 300 | 2.88023 | 22.73994 | 0.95498 | 0.1029 | 1.1707 | 0.471 | 28.81 | 1.76 | 7.98 | https://doi.org/10.1002/adfm.202302169 | Fabricating Strong and Stiff Bioplastics from Whole Spirulina Cells | research article | Advanced Functional Material | Hareesh Iyer | Paul Grandgeorge | Andrew M. Jimenez | Ian R. Campbell | Mallory Parker | Michael Holden | Mathangi Venkatesh | Marissa Nelsen | Bichlien Nguyen | Eleftheria Roumeli | 2023 | 33
103 | Trial14_3A | 120 | 7 | 300 | 2.85032 | 24.4143 | 0.95994 | 0.1109 | 1.1707 | 0.512 | 30.23 | 1.8 | 8.02 | https://doi.org/10.1002/adfm.202302170 | Fabricating Strong and Stiff Bioplastics from Whole Spirulina Cells | research article | Advanced Functional Material | Hareesh Iyer | Paul Grandgeorge | Andrew M. Jimenez | Ian R. Campbell | Mallory Parker | Michael Holden | Mathangi Venkatesh | Marissa Nelsen | Bichlien Nguyen | Eleftheria Roumeli | 2023 | 33
104 | Trial14_3B | 120 | 7 | 300 | 3.04114 | 28.24317 | 1.09998 | 0.13959 | 1.1707 | 0.482 | 29.62 | 1.7 | 8.04 | https://doi.org/10.1002/adfm.202302171 | Fabricating Strong and Stiff Bioplastics from Whole Spirulina Cells | research article | Advanced Functional Material | Hareesh Iyer | Paul Grandgeorge | Andrew M. Jimenez | Ian R. Campbell | Mallory Parker | Michael Holden | Mathangi Venkatesh | Marissa Nelsen | Bichlien Nguyen | Eleftheria Roumeli | 2023 | 33
105 | Trial15_3 | 120 | 20 | 300 | 2.53384 | 19.84023 | 0.81963 | 0.08222 | 1.17449 | 1.041 | 59.59 | 1.95 | 7.98 | https://doi.org/10.1002/adfm.202302172 | Fabricating Strong and Stiff Bioplastics from Whole Spirulina Cells | research article | Advanced Functional Material | Hareesh Iyer | Paul Grandgeorge | Andrew M. Jimenez | Ian R. Campbell | Mallory Parker | Michael Holden | Mathangi Venkatesh | Marissa Nelsen | Bichlien Nguyen | Eleftheria Roumeli | 2023 | 33
106 | Trial15_2 | 120 | 20 | 300 | 2.91827 | 19.72921 | 0.68999 | 0.06949 | 1.17449 | 1.013 | 59.71 | 1.8 | 8.11 | https://doi.org/10.1002/adfm.202302173 | Fabricating Strong and Stiff Bioplastics from Whole Spirulina Cells | research article | Advanced Functional Material | Hareesh Iyer | Paul Grandgeorge | Andrew M. Jimenez | Ian R. Campbell | Mallory Parker | Michael Holden | Mathangi Venkatesh | Marissa Nelsen | Bichlien Nguyen | Eleftheria Roumeli | 2023 | 33
107 | Trial15_1 | 120 | 20 | 300 | 3.0166 | 22.98317 | 0.82 | 0.09232 | 1.17449 | 1.011 | 59.61 | 1.82 | 8.03 | https://doi.org/10.1002/adfm.202302174 | Fabricating Strong and Stiff Bioplastics from Whole Spirulina Cells | research article | Advanced Functional Material | Hareesh Iyer | Paul Grandgeorge | Andrew M. Jimenez | Ian R. Campbell | Mallory Parker | Michael Holden | Mathangi Venkatesh | Marissa Nelsen | Bichlien Nguyen | Eleftheria Roumeli | 2023 | 33
108 | Trial15_1A | 120 | 20 | 300 | 1.89409 | 18.57592 | 1.13007 | 0.10099 | 1.17449 | 0.49 | 29.48 | 1.88 | 7.98 | https://doi.org/10.1002/adfm.202302175 | Fabricating Strong and Stiff Bioplastics from Whole Spirulina Cells | research article | Advanced Functional Material | Hareesh Iyer | Paul Grandgeorge | Andrew M. Jimenez | Ian R. Campbell | Mallory Parker | Michael Holden | Mathangi Venkatesh | Marissa Nelsen | Bichlien Nguyen | Eleftheria Roumeli | 2023 | 33
109 | Trial15_1B | 120 | 20 | 300 | 1.6177 | 21.99155 | 1.16498 | 0.1215 | 1.17449 | 0.52 | 30.42 | 1.9 | 7.98 | https://doi.org/10.1002/adfm.202302176 | Fabricating Strong and Stiff Bioplastics from Whole Spirulina Cells | research article | Advanced Functional Material | Hareesh Iyer | Paul Grandgeorge | Andrew M. Jimenez | Ian R. Campbell | Mallory Parker | Michael Holden | Mathangi Venkatesh | Marissa Nelsen | Bichlien Nguyen | Eleftheria Roumeli | 2023 | 33
110 | Trial15_2A | 120 | 20 | 300 | 1.30123 | 21.2157 | 1.32007 | 0.12935 | 1.17449 | 0.537 | 31.13 | 1.94 | 8.05 | https://doi.org/10.1002/adfm.202302177 | Fabricating Strong and Stiff Bioplastics from Whole Spirulina Cells | research article | Advanced Functional Material | Hareesh Iyer | Paul Grandgeorge | Andrew M. Jimenez | Ian R. Campbell | Mallory Parker | Michael Holden | Mathangi Venkatesh | Marissa Nelsen | Bichlien Nguyen | Eleftheria Roumeli | 2023 | 33
111 | Trial15_2B | 120 | 20 | 300 | 1.68383 | 17.33418 | 1.195 | 0.09183 | 1.17449 | 0.474 | 29.13 | 1.97 | 8.06 | https://doi.org/10.1002/adfm.202302178 | Fabricating Strong and Stiff Bioplastics from Whole Spirulina Cells | research article | Advanced Functional Material | Hareesh Iyer | Paul Grandgeorge | Andrew M. Jimenez | Ian R. Campbell | Mallory Parker | Michael Holden | Mathangi Venkatesh | Marissa Nelsen | Bichlien Nguyen | Eleftheria Roumeli | 2023 | 33
112 | Trial15_3A | 120 | 20 | 300 | 1.8834 | 19.27268 | 1.17001 | 0.10242 | 1.17449 | 0.515 | 30.02 | 1.94 | 7.96 | https://doi.org/10.1002/adfm.202302179 | Fabricating Strong and Stiff Bioplastics from Whole Spirulina Cells | research article | Advanced Functional Material | Hareesh Iyer | Paul Grandgeorge | Andrew M. Jimenez | Ian R. Campbell | Mallory Parker | Michael Holden | Mathangi Venkatesh | Marissa Nelsen | Bichlien Nguyen | Eleftheria Roumeli | 2023 | 33
113 | Trial15_3B | 120 | 20 | 300 | 1.97091 | 19.97973 | 1.39002 | 0.11911 | 1.17449 | 0.534 | 29.92 | 2.01 | 7.97 | https://doi.org/10.1002/adfm.202302180 | Fabricating Strong and Stiff Bioplastics from Whole Spirulina Cells | research article | Advanced Functional Material | Hareesh Iyer | Paul Grandgeorge | Andrew M. Jimenez | Ian R. Campbell | Mallory Parker | Michael Holden | Mathangi Venkatesh | Marissa Nelsen | Bichlien Nguyen | Eleftheria Roumeli | 2023 | 33
114 | Trial16_1 | 120 | 35 | 300 | 2.25253 | 16.13488 | 0.81499 | 0.06316 | 1.17218 | 0.954 | 59.7 | 1.83 | 8.12 | https://doi.org/10.1002/adfm.202302181 | Fabricating Strong and Stiff Bioplastics from Whole Spirulina Cells | research article | Advanced Functional Material | Hareesh Iyer | Paul Grandgeorge | Andrew M. Jimenez | Ian R. Campbell | Mallory Parker | Michael Holden | Mathangi Venkatesh | Marissa Nelsen | Bichlien Nguyen | Eleftheria Roumeli | 2023 | 33
115 | Trial16_2 | 120 | 35 | 300 | 3.44302 | 21.51159 | 0.68498 | 0.07292 | 1.17218 | 0.994 | 59.61 | 1.68 | 8.04 | https://doi.org/10.1002/adfm.202302182 | Fabricating Strong and Stiff Bioplastics from Whole Spirulina Cells | research article | Advanced Functional Material | Hareesh Iyer | Paul Grandgeorge | Andrew M. Jimenez | Ian R. Campbell | Mallory Parker | Michael Holden | Mathangi Venkatesh | Marissa Nelsen | Bichlien Nguyen | Eleftheria Roumeli | 2023 | 33
116 | Trial16_3 | 120 | 35 | 300 | 2.77187 | 16.85916 | 0.655 | 0.05554 | 1.17218 | 1 | 59.73 | 1.83 | 8.11 | https://doi.org/10.1002/adfm.202302183 | Fabricating Strong and Stiff Bioplastics from Whole Spirulina Cells | research article | Advanced Functional Material | Hareesh Iyer | Paul Grandgeorge | Andrew M. Jimenez | Ian R. Campbell | Mallory Parker | Michael Holden | Mathangi Venkatesh | Marissa Nelsen | Bichlien Nguyen | Eleftheria Roumeli | 2023 | 33
117 | Trial16_1A | 120 | 35 | 300 | 1.39561 | 17.49206 | 1.23496 | 0.10137 | 1.17218 | 0.494 | 30.88 | 1.82 | 8.1 | https://doi.org/10.1002/adfm.202302184 | Fabricating Strong and Stiff Bioplastics from Whole Spirulina Cells | research article | Advanced Functional Material | Hareesh Iyer | Paul Grandgeorge | Andrew M. Jimenez | Ian R. Campbell | Mallory Parker | Michael Holden | Mathangi Venkatesh | Marissa Nelsen | Bichlien Nguyen | Eleftheria Roumeli | 2023 | 33
118 | Trial16_1B | 120 | 35 | 300 | 2.02347 | 21.21366 | 1.26499 | 0.13056 | 1.17218 | 0.462 | 29.25 | 1.79 | 8.02 | https://doi.org/10.1002/adfm.202302185 | Fabricating Strong and Stiff Bioplastics from Whole Spirulina Cells | research article | Advanced Functional Material | Hareesh Iyer | Paul Grandgeorge | Andrew M. Jimenez | Ian R. Campbell | Mallory Parker | Michael Holden | Mathangi Venkatesh | Marissa Nelsen | Bichlien Nguyen | Eleftheria Roumeli | 2023 | 33
119 | Trial16_2A | 120 | 35 | 300 | 1.87259 | 20.78572 | 1.39505 | 0.13243 | 1.17218 | 0.474 | 28.99 | 1.88 | 8.01 | https://doi.org/10.1002/adfm.202302186 | Fabricating Strong and Stiff Bioplastics from Whole Spirulina Cells | research article | Advanced Functional Material | Hareesh Iyer | Paul Grandgeorge | Andrew M. Jimenez | Ian R. Campbell | Mallory Parker | Michael Holden | Mathangi Venkatesh | Marissa Nelsen | Bichlien Nguyen | Eleftheria Roumeli | 2023 | 33
120 | Trial16_2B | 120 | 35 | 300 | 1.66953 | 19.56545 | 1.48006 | 0.13482 | 1.17218 | 0.523 | 31.15 | 1.91 | 8.04 | https://doi.org/10.1002/adfm.202302187 | Fabricating Strong and Stiff Bioplastics from Whole Spirulina Cells | research article | Advanced Functional Material | Hareesh Iyer | Paul Grandgeorge | Andrew M. Jimenez | Ian R. Campbell | Mallory Parker | Michael Holden | Mathangi Venkatesh | Marissa Nelsen | Bichlien Nguyen | Eleftheria Roumeli | 2023 | 33
121 | Trial16_3A | 120 | 35 | 300 | 2.41291 | 20.76919 | 0.89992 | 0.09134 | 1.17218 | 0.481 | 28.77 | 1.6 | 8.09 | https://doi.org/10.1002/adfm.202302188 | Fabricating Strong and Stiff Bioplastics from Whole Spirulina Cells | research article | Advanced Functional Material | Hareesh Iyer | Paul Grandgeorge | Andrew M. Jimenez | Ian R. Campbell | Mallory Parker | Michael Holden | Mathangi Venkatesh | Marissa Nelsen | Bichlien Nguyen | Eleftheria Roumeli | 2023 | 33
122 | Trial16_3B | 120 | 35 | 300 | 3.19999 | 22.69261 | 1.06008 | 0.10702 | 1.17218 | 0.519 | 31.12 | 1.6 | 8.09 | https://doi.org/10.1002/adfm.202302189 | Fabricating Strong and Stiff Bioplastics from Whole Spirulina Cells | research article | Advanced Functional Material | Hareesh Iyer | Paul Grandgeorge | Andrew M. Jimenez | Ian R. Campbell | Mallory Parker | Michael Holden | Mathangi Venkatesh | Marissa Nelsen | Bichlien Nguyen | Eleftheria Roumeli | 2023 | 33
123 | Trial17_1 | 140 | 2 | 300 | 2.14413 | 15.67824 | 0.76499 | 0.06055 | 1.14919 | 0.953 | 59.36 | 1.77 | 8.08 | https://doi.org/10.1002/adfm.202302190 | Fabricating Strong and Stiff Bioplastics from Whole Spirulina Cells | research article | Advanced Functional Material | Hareesh Iyer | Paul Grandgeorge | Andrew M. Jimenez | Ian R. Campbell | Mallory Parker | Michael Holden | Mathangi Venkatesh | Marissa Nelsen | Bichlien Nguyen | Eleftheria Roumeli | 2023 | 33
124 | Trial17_2 | 140 | 2 | 300 | 1.76045 | 5.85752 | 0.41001 | 0.01226 | 1.14919 | 0.985 | 59.58 | 1.97 | 7.96 | https://doi.org/10.1002/adfm.202302191 | Fabricating Strong and Stiff Bioplastics from Whole Spirulina Cells | research article | Advanced Functional Material | Hareesh Iyer | Paul Grandgeorge | Andrew M. Jimenez | Ian R. Campbell | Mallory Parker | Michael Holden | Mathangi Venkatesh | Marissa Nelsen | Bichlien Nguyen | Eleftheria Roumeli | 2023 | 33
125 | Trial17_3 | 140 | 2 | 300 | 3.03999 | 18.44638 | 0.70503 | 0.0618 | 1.14919 | 0.956 | 59.55 | 1.67 | 8.05 | https://doi.org/10.1002/adfm.202302192 | Fabricating Strong and Stiff Bioplastics from Whole Spirulina Cells | research article | Advanced Functional Material | Hareesh Iyer | Paul Grandgeorge | Andrew M. Jimenez | Ian R. Campbell | Mallory Parker | Michael Holden | Mathangi Venkatesh | Marissa Nelsen | Bichlien Nguyen | Eleftheria Roumeli | 2023 | 33
126 | Trial17_1A | 140 | 2 | 300 | 3.04809 | 30.70556 | 1.24502 | 0.15847 | 1.14919 | 0.485 | 29.01 | 1.69 | 8.07 | https://doi.org/10.1002/adfm.202302193 | Fabricating Strong and Stiff Bioplastics from Whole Spirulina Cells | research article | Advanced Functional Material | Hareesh Iyer | Paul Grandgeorge | Andrew M. Jimenez | Ian R. Campbell | Mallory Parker | Michael Holden | Mathangi Venkatesh | Marissa Nelsen | Bichlien Nguyen | Eleftheria Roumeli | 2023 | 33
127 | Trial17_1B | 140 | 2 | 300 | 1.89893 | 19.8846 | 1.18007 | 0.10976 | 1.14919 | 0.467 | 31.01 | 1.71 | 8.07 | https://doi.org/10.1002/adfm.202302194 | Fabricating Strong and Stiff Bioplastics from Whole Spirulina Cells | research article | Advanced Functional Material | Hareesh Iyer | Paul Grandgeorge | Andrew M. Jimenez | Ian R. Campbell | Mallory Parker | Michael Holden | Mathangi Venkatesh | Marissa Nelsen | Bichlien Nguyen | Eleftheria Roumeli | 2023 | 33
128 | Trial17_2A | 140 | 2 | 300 | 1.18261 | 5.271 | 1.02004 | 0.01704 | 1.14919 | 0.465 | 29.16 | 1.91 | 7.98 | https://doi.org/10.1002/adfm.202302195 | Fabricating Strong and Stiff Bioplastics from Whole Spirulina Cells | research article | Advanced Functional Material | Hareesh Iyer | Paul Grandgeorge | Andrew M. Jimenez | Ian R. Campbell | Mallory Parker | Michael Holden | Mathangi Venkatesh | Marissa Nelsen | Bichlien Nguyen | Eleftheria Roumeli | 2023 | 33
129 | Trial17_2B | 140 | 2 | 300 | 1.7864 | 14.99321 | 0.88992 | 0.0628 | 1.14919 | 0.523 | 30.98 | 1.93 | 7.98 | https://doi.org/10.1002/adfm.202302196 | Fabricating Strong and Stiff Bioplastics from Whole Spirulina Cells | research article | Advanced Functional Material | Hareesh Iyer | Paul Grandgeorge | Andrew M. Jimenez | Ian R. Campbell | Mallory Parker | Michael Holden | Mathangi Venkatesh | Marissa Nelsen | Bichlien Nguyen | Eleftheria Roumeli | 2023 | 33
130 | Trial17_3A | 140 | 2 | 300 | 2.65319 | 26.47359 | 1.07999 | 0.13166 | 1.14919 | 0.47 | 28.83 | 1.72 | 8.07 | https://doi.org/10.1002/adfm.202302197 | Fabricating Strong and Stiff Bioplastics from Whole Spirulina Cells | research article | Advanced Functional Material | Hareesh Iyer | Paul Grandgeorge | Andrew M. Jimenez | Ian R. Campbell | Mallory Parker | Michael Holden | Mathangi Venkatesh | Marissa Nelsen | Bichlien Nguyen | Eleftheria Roumeli | 2023 | 33
131 | Trial17_3B | 140 | 2 | 300 | 3.05054 | 28.54496 | 1.07997 | 0.14328 | 1.14919 | 0.483 | 30.9 | 1.62 | 8.07 | https://doi.org/10.1002/adfm.202302198 | Fabricating Strong and Stiff Bioplastics from Whole Spirulina Cells | research article | Advanced Functional Material | Hareesh Iyer | Paul Grandgeorge | Andrew M. Jimenez | Ian R. Campbell | Mallory Parker | Michael Holden | Mathangi Venkatesh | Marissa Nelsen | Bichlien Nguyen | Eleftheria Roumeli | 2023 | 33
132 | Trial18_1 | 140 | 7 | 300 | 2.40865 | 21.63381 | 0.845 | 0.09258 | 1.16954 | 1.03 | 59.55 | 1.89 | 7.98 | https://doi.org/10.1002/adfm.202302199 | Fabricating Strong and Stiff Bioplastics from Whole Spirulina Cells | research article | Advanced Functional Material | Hareesh Iyer | Paul Grandgeorge | Andrew M. Jimenez | Ian R. Campbell | Mallory Parker | Michael Holden | Mathangi Venkatesh | Marissa Nelsen | Bichlien Nguyen | Eleftheria Roumeli | 2023 | 33
133 | Trial18_2 | 140 | 7 | 300 | 3.02405 | 23.94089 | 0.82001 | 0.09639 | 1.16954 | 1.008 | 59.53 | 1.8 | 8.07 | https://doi.org/10.1002/adfm.202302200 | Fabricating Strong and Stiff Bioplastics from Whole Spirulina Cells | research article | Advanced Functional Material | Hareesh Iyer | Paul Grandgeorge | Andrew M. Jimenez | Ian R. Campbell | Mallory Parker | Michael Holden | Mathangi Venkatesh | Marissa Nelsen | Bichlien Nguyen | Eleftheria Roumeli | 2023 | 33
134 | Trial18_3 | 140 | 7 | 300 | 2.46714 | 24.04586 | 1.06999 | 0.13033 | 1.16954 | 1.016 | 59.36 | 1.92 | 7.97 | https://doi.org/10.1002/adfm.202302201 | Fabricating Strong and Stiff Bioplastics from Whole Spirulina Cells | research article | Advanced Functional Material | Hareesh Iyer | Paul Grandgeorge | Andrew M. Jimenez | Ian R. Campbell | Mallory Parker | Michael Holden | Mathangi Venkatesh | Marissa Nelsen | Bichlien Nguyen | Eleftheria Roumeli | 2023 | 33
135 | Trial18_1A | 140 | 7 | 300 | 2.96926 | 26.58778 | 1.18994 | 0.16604 | 1.16954 | 0.473 | 29.48 | 1.68 | 8 | https://doi.org/10.1002/adfm.202302202 | Fabricating Strong and Stiff Bioplastics from Whole Spirulina Cells | research article | Advanced Functional Material | Hareesh Iyer | Paul Grandgeorge | Andrew M. Jimenez | Ian R. Campbell | Mallory Parker | Michael Holden | Mathangi Venkatesh | Marissa Nelsen | Bichlien Nguyen | Eleftheria Roumeli | 2023 | 33
136 | Trial18_1B | 140 | 7 | 300 | 2.54565 | 26.9585 | 1.13493 | 0.1443 | 1.16954 | 0.553 | 30.72 | 1.78 | 7.95 | https://doi.org/10.1002/adfm.202302203 | Fabricating Strong and Stiff Bioplastics from Whole Spirulina Cells | research article | Advanced Functional Material | Hareesh Iyer | Paul Grandgeorge | Andrew M. Jimenez | Ian R. Campbell | Mallory Parker | Michael Holden | Mathangi Venkatesh | Marissa Nelsen | Bichlien Nguyen | Eleftheria Roumeli | 2023 | 33
137 | Trial18_2A | 140 | 7 | 300 | 2.81783 | 27.24146 | 1.0749 | 0.13865 | 1.16954 | 0.516 | 30.71 | 1.79 | 8.03 | https://doi.org/10.1002/adfm.202302204 | Fabricating Strong and Stiff Bioplastics from Whole Spirulina Cells | research article | Advanced Functional Material | Hareesh Iyer | Paul Grandgeorge | Andrew M. Jimenez | Ian R. Campbell | Mallory Parker | Michael Holden | Mathangi Venkatesh | Marissa Nelsen | Bichlien Nguyen | Eleftheria Roumeli | 2023 | 33
138 | Trial18_2B | 140 | 7 | 300 | 2.96705 | 29.32097 | 1.10003 | 0.15494 | 1.16954 | 0.492 | 29.39 | 1.81 | 8.06 | https://doi.org/10.1002/adfm.202302205 | Fabricating Strong and Stiff Bioplastics from Whole Spirulina Cells | research article | Advanced Functional Material | Hareesh Iyer | Paul Grandgeorge | Andrew M. Jimenez | Ian R. Campbell | Mallory Parker | Michael Holden | Mathangi Venkatesh | Marissa Nelsen | Bichlien Nguyen | Eleftheria Roumeli | 2023 | 33
139 | Trial18_3A | 140 | 7 | 300 | 2.17193 | 27.52455 | 1.43014 | 0.18028 | 1.16954 | 0.426 | 27.63 | 1.78 | 7.96 | https://doi.org/10.1002/adfm.202302206 | Fabricating Strong and Stiff Bioplastics from Whole Spirulina Cells | research article | Advanced Functional Material | Hareesh Iyer | Paul Grandgeorge | Andrew M. Jimenez | Ian R. Campbell | Mallory Parker | Michael Holden | Mathangi Venkatesh | Marissa Nelsen | Bichlien Nguyen | Eleftheria Roumeli | 2023 | 33
140 | Trial18_3B | 140 | 7 | 300 | 1.83502 | 22.30737 | 1.55995 | 0.16949 | 1.16954 | 0.594 | 32.46 | 2.05 | 8 | https://doi.org/10.1002/adfm.202302207 | Fabricating Strong and Stiff Bioplastics from Whole Spirulina Cells | research article | Advanced Functional Material | Hareesh Iyer | Paul Grandgeorge | Andrew M. Jimenez | Ian R. Campbell | Mallory Parker | Michael Holden | Mathangi Venkatesh | Marissa Nelsen | Bichlien Nguyen | Eleftheria Roumeli | 2023 | 33
141 | Trial19_1 | 140 | 20 | 300 | 3.07414 | 17.85941 | 0.59503 | 0.05401 | 1.16865 | 1.006 | 59.6 | 1.8 | 8.1 | https://doi.org/10.1002/adfm.202302208 | Fabricating Strong and Stiff Bioplastics from Whole Spirulina Cells | research article | Advanced Functional Material | Hareesh Iyer | Paul Grandgeorge | Andrew M. Jimenez | Ian R. Campbell | Mallory Parker | Michael Holden | Mathangi Venkatesh | Marissa Nelsen | Bichlien Nguyen | Eleftheria Roumeli | 2023 | 33
142 | Trial19_2 | 140 | 20 | 300 | 3.26195 | 22.97248 | 0.75502 | 0.0883 | 1.16865 | 1.048 | 59.49 | 1.91 | 8 | https://doi.org/10.1002/adfm.202302209 | Fabricating Strong and Stiff Bioplastics from Whole Spirulina Cells | research article | Advanced Functional Material | Hareesh Iyer | Paul Grandgeorge | Andrew M. Jimenez | Ian R. Campbell | Mallory Parker | Michael Holden | Mathangi Venkatesh | Marissa Nelsen | Bichlien Nguyen | Eleftheria Roumeli | 2023 | 33
143 | Trial19_3 | 140 | 20 | 300 | 2.6425 | 17.26191 | 0.72001 | 0.06109 | 1.16865 | 0.99 | 59.71 | 1.83 | 8.11 | https://doi.org/10.1002/adfm.202302210 | Fabricating Strong and Stiff Bioplastics from Whole Spirulina Cells | research article | Advanced Functional Material | Hareesh Iyer | Paul Grandgeorge | Andrew M. Jimenez | Ian R. Campbell | Mallory Parker | Michael Holden | Mathangi Venkatesh | Marissa Nelsen | Bichlien Nguyen | Eleftheria Roumeli | 2023 | 33
144 | Trial19_1A | 140 | 20 | 300 | 2.58336 | 22.37448 | 0.98004 | 0.10008 | 1.16865 | 0.479 | 27.88 | 1.85 | 8.02 | https://doi.org/10.1002/adfm.202302211 | Fabricating Strong and Stiff Bioplastics from Whole Spirulina Cells | research article | Advanced Functional Material | Hareesh Iyer | Paul Grandgeorge | Andrew M. Jimenez | Ian R. Campbell | Mallory Parker | Michael Holden | Mathangi Venkatesh | Marissa Nelsen | Bichlien Nguyen | Eleftheria Roumeli | 2023 | 33
145 | Trail19_1B | 140 | 20 | 300 | 2.68511 | 21.90475 | 1.02504 | 0.10629 | 1.16865 | 0.527 | 32.34 | 1.79 | 8.06 | https://doi.org/10.1002/adfm.202302212 | Fabricating Strong and Stiff Bioplastics from Whole Spirulina Cells | research article | Advanced Functional Material | Hareesh Iyer | Paul Grandgeorge | Andrew M. Jimenez | Ian R. Campbell | Mallory Parker | Michael Holden | Mathangi Venkatesh | Marissa Nelsen | Bichlien Nguyen | Eleftheria Roumeli | 2023 | 33
146 | Trial19_2A | 140 | 20 | 300 | 2.58894 | 21.69717 | 1.06504 | 0.10578 | 1.16865 | 0.545 | 30.56 | 1.98 | 7.97 | https://doi.org/10.1002/adfm.202302213 | Fabricating Strong and Stiff Bioplastics from Whole Spirulina Cells | research article | Advanced Functional Material | Hareesh Iyer | Paul Grandgeorge | Andrew M. Jimenez | Ian R. Campbell | Mallory Parker | Michael Holden | Mathangi Venkatesh | Marissa Nelsen | Bichlien Nguyen | Eleftheria Roumeli | 2023 | 33
147 | Trial19_2B | 140 | 20 | 300 | 2.43675 | 24.37975 | 1.12999 | 0.13194 | 1.16865 | 0.505 | 29.4 | 1.98 | 7.99 | https://doi.org/10.1002/adfm.202302214 | Fabricating Strong and Stiff Bioplastics from Whole Spirulina Cells | research article | Advanced Functional Material | Hareesh Iyer | Paul Grandgeorge | Andrew M. Jimenez | Ian R. Campbell | Mallory Parker | Michael Holden | Mathangi Venkatesh | Marissa Nelsen | Bichlien Nguyen | Eleftheria Roumeli | 2023 | 33
148 | Trial19_3A | 140 | 20 | 300 | 1.39355 | 20.81529 | 1.64508 | 0.15137 | 1.16865 | 0.541 | 33.28 | 1.83 | 8.07 | https://doi.org/10.1002/adfm.202302215 | Fabricating Strong and Stiff Bioplastics from Whole Spirulina Cells | research article | Advanced Functional Material | Hareesh Iyer | Paul Grandgeorge | Andrew M. Jimenez | Ian R. Campbell | Mallory Parker | Michael Holden | Mathangi Venkatesh | Marissa Nelsen | Bichlien Nguyen | Eleftheria Roumeli | 2023 | 33
149 | Trial20_1 | 140 | 35 | 300 | 4.22509 | 25.19606 | 0.60999 | 0.07908 | 1.20966 | 0.978 | 59.62 | 1.61 | 8.05 | https://doi.org/10.1002/adfm.202302216 | Fabricating Strong and Stiff Bioplastics from Whole Spirulina Cells | research article | Advanced Functional Material | Hareesh Iyer | Paul Grandgeorge | Andrew M. Jimenez | Ian R. Campbell | Mallory Parker | Michael Holden | Mathangi Venkatesh | Marissa Nelsen | Bichlien Nguyen | Eleftheria Roumeli | 2023 | 33
150 | Trial20_2 | 140 | 35 | 300 | 2.96282 | 20.54022 | 0.74501 | 0.08127 | 1.20966 | 0.877 | 59.65 | 1.59 | 8.13 | https://doi.org/10.1002/adfm.202302217 | Fabricating Strong and Stiff Bioplastics from Whole Spirulina Cells | research article | Advanced Functional Material | Hareesh Iyer | Paul Grandgeorge | Andrew M. Jimenez | Ian R. Campbell | Mallory Parker | Michael Holden | Mathangi Venkatesh | Marissa Nelsen | Bichlien Nguyen | Eleftheria Roumeli | 2023 | 33
151 | Trial20_3 | 140 | 35 | 300 | 2.86957 | 16.62453 | 0.60501 | 0.05138 | 1.20966 | 0.977 | 59.53 | 1.77 | 8.1 | https://doi.org/10.1002/adfm.202302218 | Fabricating Strong and Stiff Bioplastics from Whole Spirulina Cells | research article | Advanced Functional Material | Hareesh Iyer | Paul Grandgeorge | Andrew M. Jimenez | Ian R. Campbell | Mallory Parker | Michael Holden | Mathangi Venkatesh | Marissa Nelsen | Bichlien Nguyen | Eleftheria Roumeli | 2023 | 33
152 | Trial20_1A | 140 | 35 | 300 | 3.96711 | 24.95714 | 0.64994 | 0.08244 | 1.20966 | 0.492 | 30.74 | 1.62 | 8.01 | https://doi.org/10.1002/adfm.202302219 | Fabricating Strong and Stiff Bioplastics from Whole Spirulina Cells | research article | Advanced Functional Material | Hareesh Iyer | Paul Grandgeorge | Andrew M. Jimenez | Ian R. Campbell | Mallory Parker | Michael Holden | Mathangi Venkatesh | Marissa Nelsen | Bichlien Nguyen | Eleftheria Roumeli | 2023 | 33
153 | Trial20_1B | 140 | 35 | 300 | 3.7924 | 30.75089 | 0.83008 | 0.12751 | 1.20966 | 0.483 | 29.46 | 1.63 | 8.02 | https://doi.org/10.1002/adfm.202302220 | Fabricating Strong and Stiff Bioplastics from Whole Spirulina Cells | research article | Advanced Functional Material | Hareesh Iyer | Paul Grandgeorge | Andrew M. Jimenez | Ian R. Campbell | Mallory Parker | Michael Holden | Mathangi Venkatesh | Marissa Nelsen | Bichlien Nguyen | Eleftheria Roumeli | 2023 | 33
154 | Trial20_2A | 140 | 35 | 300 | 2.2354 | 16.98316 | 1.15996 | 0.08541 | 1.20966 | 0.399 | 28.83 | 1.68 | 8.12 | https://doi.org/10.1002/adfm.202302221 | Fabricating Strong and Stiff Bioplastics from Whole Spirulina Cells | research article | Advanced Functional Material | Hareesh Iyer | Paul Grandgeorge | Andrew M. Jimenez | Ian R. Campbell | Mallory Parker | Michael Holden | Mathangi Venkatesh | Marissa Nelsen | Bichlien Nguyen | Eleftheria Roumeli | 2023 | 33
155 | Trial20_2B | 140 | 35 | 300 | 3.16847 | 27.61405 | 1.00497 | 0.12826 | 1.20966 | 0.479 | 31.42 | 1.62 | 8.03 | https://doi.org/10.1002/adfm.202302222 | Fabricating Strong and Stiff Bioplastics from Whole Spirulina Cells | research article | Advanced Functional Material | Hareesh Iyer | Paul Grandgeorge | Andrew M. Jimenez | Ian R. Campbell | Mallory Parker | Michael Holden | Mathangi Venkatesh | Marissa Nelsen | Bichlien Nguyen | Eleftheria Roumeli | 2023 | 33
156 | Trial20_3A | 140 | 35 | 300 | 2.21827 | 17.13206 | 0.82508 | 0.07 | 1.20966 | 0.488 | 30.75 | 1.72 | 8.06 | https://doi.org/10.1002/adfm.202302223 | Fabricating Strong and Stiff Bioplastics from Whole Spirulina Cells | research article | Advanced Functional Material | Hareesh Iyer | Paul Grandgeorge | Andrew M. Jimenez | Ian R. Campbell | Mallory Parker | Michael Holden | Mathangi Venkatesh | Marissa Nelsen | Bichlien Nguyen | Eleftheria Roumeli | 2023 | 33
157 | Trial20_3B | 140 | 35 | 300 | 2.33569 | 20.7853 | 1 | 0.0991 | 1.20966 | 0.487 | 29.05 | 1.78 | 8.07 | https://doi.org/10.1002/adfm.202302224 | Fabricating Strong and Stiff Bioplastics from Whole Spirulina Cells | research article | Advanced Functional Material | Hareesh Iyer | Paul Grandgeorge | Andrew M. Jimenez | Ian R. Campbell | Mallory Parker | Michael Holden | Mathangi Venkatesh | Marissa Nelsen | Bichlien Nguyen | Eleftheria Roumeli | 2023 | 33
158 | Trial21_1 | 160 | 2 | 300 | 1.91575 | 17.43446 | 0.91001 | 0.08115 | 1.08076 | 0.962 | 59.55 | 1.9 | 8.15 | https://doi.org/10.1002/adfm.202302225 | Fabricating Strong and Stiff Bioplastics from Whole Spirulina Cells | research article | Advanced Functional Material | Hareesh Iyer | Paul Grandgeorge | Andrew M. Jimenez | Ian R. Campbell | Mallory Parker | Michael Holden | Mathangi Venkatesh | Marissa Nelsen | Bichlien Nguyen | Eleftheria Roumeli | 2023 | 33
159 | Trial21_2 | 160 | 2 | 300 | 1.63897 | 14.6304 | 0.96001 | 0.0714 | 1.08076 | 0.967 | 59.42 | 1.93 | 8.02 | https://doi.org/10.1002/adfm.202302226 | Fabricating Strong and Stiff Bioplastics from Whole Spirulina Cells | research article | Advanced Functional Material | Hareesh Iyer | Paul Grandgeorge | Andrew M. Jimenez | Ian R. Campbell | Mallory Parker | Michael Holden | Mathangi Venkatesh | Marissa Nelsen | Bichlien Nguyen | Eleftheria Roumeli | 2023 | 33
160 | Trial21_3 | 160 | 2 | 300 | 2.10898 | 19.8195 | 0.99002 | 0.09694 | 1.08076 | 0.965 | 59.27 | 1.87 | 8.1 | https://doi.org/10.1002/adfm.202302227 | Fabricating Strong and Stiff Bioplastics from Whole Spirulina Cells | research article | Advanced Functional Material | Hareesh Iyer | Paul Grandgeorge | Andrew M. Jimenez | Ian R. Campbell | Mallory Parker | Michael Holden | Mathangi Venkatesh | Marissa Nelsen | Bichlien Nguyen | Eleftheria Roumeli | 2023 | 33
161 | Trial21_1A | 160 | 2 | 300 | 1.85641 | 20.08612 | 1.11996 | 0.11367 | 1.08076 | 0.505 | 31.54 | 1.9 | 8.06 | https://doi.org/10.1002/adfm.202302228 | Fabricating Strong and Stiff Bioplastics from Whole Spirulina Cells | research article | Advanced Functional Material | Hareesh Iyer | Paul Grandgeorge | Andrew M. Jimenez | Ian R. Campbell | Mallory Parker | Michael Holden | Mathangi Venkatesh | Marissa Nelsen | Bichlien Nguyen | Eleftheria Roumeli | 2023 | 33
162 | Trial21_1B | 160 | 2 | 300 | 1.65559 | 14.76302 | 0.96001 | 0.06757 | 1.08076 | 0.46 | 28.56 | 1.94 | 8.11 | https://doi.org/10.1002/adfm.202302229 | Fabricating Strong and Stiff Bioplastics from Whole Spirulina Cells | research article | Advanced Functional Material | Hareesh Iyer | Paul Grandgeorge | Andrew M. Jimenez | Ian R. Campbell | Mallory Parker | Michael Holden | Mathangi Venkatesh | Marissa Nelsen | Bichlien Nguyen | Eleftheria Roumeli | 2023 | 33
163 | Trial21_2A | 160 | 2 | 300 | 1.45467 | 17.14861 | 1.385 | 0.10422 | 1.08076 | 0.497 | 29.74 | 2 | 8.09 | https://doi.org/10.1002/adfm.202302230 | Fabricating Strong and Stiff Bioplastics from Whole Spirulina Cells | research article | Advanced Functional Material | Hareesh Iyer | Paul Grandgeorge | Andrew M. Jimenez | Ian R. Campbell | Mallory Parker | Michael Holden | Mathangi Venkatesh | Marissa Nelsen | Bichlien Nguyen | Eleftheria Roumeli | 2023 | 33
164 | Trial21_2B | 160 | 2 | 300 | 1.31787 | 15.64979 | 1.34501 | 0.09569 | 1.08076 | 0.476 | 30.3 | 1.98 | 8 | https://doi.org/10.1002/adfm.202302231 | Fabricating Strong and Stiff Bioplastics from Whole Spirulina Cells | research article | Advanced Functional Material | Hareesh Iyer | Paul Grandgeorge | Andrew M. Jimenez | Ian R. Campbell | Mallory Parker | Michael Holden | Mathangi Venkatesh | Marissa Nelsen | Bichlien Nguyen | Eleftheria Roumeli | 2023 | 33
165 | Trial21_3A | 160 | 2 | 300 | 1.53335 | 18.56781 | 1.3801 | 0.12046 | 1.08076 | 0.437 | 27.51 | 1.92 | 8.02 | https://doi.org/10.1002/adfm.202302232 | Fabricating Strong and Stiff Bioplastics from Whole Spirulina Cells | research article | Advanced Functional Material | Hareesh Iyer | Paul Grandgeorge | Andrew M. Jimenez | Ian R. Campbell | Mallory Parker | Michael Holden | Mathangi Venkatesh | Marissa Nelsen | Bichlien Nguyen | Eleftheria Roumeli | 2023 | 33
166 | Trial21_3B | 160 | 2 | 300 | 1.76347 | 20.2209 | 1.23493 | 0.12088 | 1.08076 | 0.531 | 32.5 | 1.89 | 8.09 | https://doi.org/10.1002/adfm.202302233 | Fabricating Strong and Stiff Bioplastics from Whole Spirulina Cells | research article | Advanced Functional Material | Hareesh Iyer | Paul Grandgeorge | Andrew M. Jimenez | Ian R. Campbell | Mallory Parker | Michael Holden | Mathangi Venkatesh | Marissa Nelsen | Bichlien Nguyen | Eleftheria Roumeli | 2023 | 33
167 | Trial22_1 | 160 | 7 | 300 | 3.62257 | 17.4255 | 0.515 | 0.04672 | 1.15198 | 0.96 | 59.41 | 1.74 | 8.12 | https://doi.org/10.1002/adfm.202302234 | Fabricating Strong and Stiff Bioplastics from Whole Spirulina Cells | research article | Advanced Functional Material | Hareesh Iyer | Paul Grandgeorge | Andrew M. Jimenez | Ian R. Campbell | Mallory Parker | Michael Holden | Mathangi Venkatesh | Marissa Nelsen | Bichlien Nguyen | Eleftheria Roumeli | 2023 | 33
168 | Trial22_2 | 160 | 7 | 300 | 3.02879 | 25.3148 | 0.81993 | 0.10151 | 1.15198 | 0.99 | 59.5 | 1.77 | 8 | https://doi.org/10.1002/adfm.202302235 | Fabricating Strong and Stiff Bioplastics from Whole Spirulina Cells | research article | Advanced Functional Material | Hareesh Iyer | Paul Grandgeorge | Andrew M. Jimenez | Ian R. Campbell | Mallory Parker | Michael Holden | Mathangi Venkatesh | Marissa Nelsen | Bichlien Nguyen | Eleftheria Roumeli | 2023 | 33
169 | Trial22_3 | 160 | 7 | 300 | 2.49514 | 17.46645 | 0.785 | 0.06576 | 1.15198 | 0.98 | 59.36 | 1.93 | 8.07 | https://doi.org/10.1002/adfm.202302236 | Fabricating Strong and Stiff Bioplastics from Whole Spirulina Cells | research article | Advanced Functional Material | Hareesh Iyer | Paul Grandgeorge | Andrew M. Jimenez | Ian R. Campbell | Mallory Parker | Michael Holden | Mathangi Venkatesh | Marissa Nelsen | Bichlien Nguyen | Eleftheria Roumeli | 2023 | 33
170 | Trial22_1A | 160 | 7 | 300 | 3.32992 | 16.09943 | 0.50991 | 0.04208 | 1.15198 | 0.472 | 29.97 | 1.74 | 8.04 | https://doi.org/10.1002/adfm.202302237 | Fabricating Strong and Stiff Bioplastics from Whole Spirulina Cells | research article | Advanced Functional Material | Hareesh Iyer | Paul Grandgeorge | Andrew M. Jimenez | Ian R. Campbell | Mallory Parker | Michael Holden | Mathangi Venkatesh | Marissa Nelsen | Bichlien Nguyen | Eleftheria Roumeli | 2023 | 33
171 | Trial22_1B | 160 | 7 | 300 | 3.34428 | 22.06706 | 0.69017 | 0.07727 | 1.15198 | 0.485 | 30.04 | 1.74 | 8.05 | https://doi.org/10.1002/adfm.202302238 | Fabricating Strong and Stiff Bioplastics from Whole Spirulina Cells | research article | Advanced Functional Material | Hareesh Iyer | Paul Grandgeorge | Andrew M. Jimenez | Ian R. Campbell | Mallory Parker | Michael Holden | Mathangi Venkatesh | Marissa Nelsen | Bichlien Nguyen | Eleftheria Roumeli | 2023 | 33
172 | Trial22_2A | 160 | 7 | 300 | 2.31445 | 26.97291 | 1.36013 | 0.16704 | 1.15198 | 0.462 | 28.45 | 1.79 | 7.95 | https://doi.org/10.1002/adfm.202302239 | Fabricating Strong and Stiff Bioplastics from Whole Spirulina Cells | research article | Advanced Functional Material | Hareesh Iyer | Paul Grandgeorge | Andrew M. Jimenez | Ian R. Campbell | Mallory Parker | Michael Holden | Mathangi Venkatesh | Marissa Nelsen | Bichlien Nguyen | Eleftheria Roumeli | 2023 | 33
173 | Trial22_2B | 160 | 7 | 300 | 2.68959 | 26.09385 | 1.23997 | 0.14518 | 1.15198 | 0.526 | 31.21 | 1.86 | 7.98 | https://doi.org/10.1002/adfm.202302240 | Fabricating Strong and Stiff Bioplastics from Whole Spirulina Cells | research article | Advanced Functional Material | Hareesh Iyer | Paul Grandgeorge | Andrew M. Jimenez | Ian R. Campbell | Mallory Parker | Michael Holden | Mathangi Venkatesh | Marissa Nelsen | Bichlien Nguyen | Eleftheria Roumeli | 2023 | 33
174 | Trial22_3A | 160 | 7 | 300 | 1.7593 | 20.93777 | 1.24495 | 0.11663 | 1.15198 | 0.467 | 28.47 | 1.83 | 8.04 | https://doi.org/10.1002/adfm.202302241 | Fabricating Strong and Stiff Bioplastics from Whole Spirulina Cells | research article | Advanced Functional Material | Hareesh Iyer | Paul Grandgeorge | Andrew M. Jimenez | Ian R. Campbell | Mallory Parker | Michael Holden | Mathangi Venkatesh | Marissa Nelsen | Bichlien Nguyen | Eleftheria Roumeli | 2023 | 33
175 | Trial22_3B | 160 | 7 | 300 | 2.15284 | 19.1424 | 1.00501 | 0.08764 | 1.15198 | 0.515 | 31.33 | 1.9 | 7.99 | https://doi.org/10.1002/adfm.202302242 | Fabricating Strong and Stiff Bioplastics from Whole Spirulina Cells | research article | Advanced Functional Material | Hareesh Iyer | Paul Grandgeorge | Andrew M. Jimenez | Ian R. Campbell | Mallory Parker | Michael Holden | Mathangi Venkatesh | Marissa Nelsen | Bichlien Nguyen | Eleftheria Roumeli | 2023 | 33
176 | Trial23_1 | 160 | 20 | 300 | 2.96768 | 16.00982 | 0.57605 | 0.04869 | 1.12385 | 0.989 | 59.91 | 1.92 | 7.99 | https://doi.org/10.1002/adfm.202302243 | Fabricating Strong and Stiff Bioplastics from Whole Spirulina Cells | research article | Advanced Functional Material | Hareesh Iyer | Paul Grandgeorge | Andrew M. Jimenez | Ian R. Campbell | Mallory Parker | Michael Holden | Mathangi Venkatesh | Marissa Nelsen | Bichlien Nguyen | Eleftheria Roumeli | 2023 | 33
177 | Trial23_2 | 160 | 20 | 300 | 2.57357 | 17.43338 | 0.69498 | 0.06248 | 1.12385 | 0.886 | 59.58 | 1.7 | 8.14 | https://doi.org/10.1002/adfm.202302244 | Fabricating Strong and Stiff Bioplastics from Whole Spirulina Cells | research article | Advanced Functional Material | Hareesh Iyer | Paul Grandgeorge | Andrew M. Jimenez | Ian R. Campbell | Mallory Parker | Michael Holden | Mathangi Venkatesh | Marissa Nelsen | Bichlien Nguyen | Eleftheria Roumeli | 2023 | 33
178 | Trial23_3 | 160 | 20 | 300 | 3.15052 | 20.2342 | 0.71498 | 0.07264 | 1.12385 | 0.988 | 59.11 | 1.83 | 7.97 | https://doi.org/10.1002/adfm.202302245 | Fabricating Strong and Stiff Bioplastics from Whole Spirulina Cells | research article | Advanced Functional Material | Hareesh Iyer | Paul Grandgeorge | Andrew M. Jimenez | Ian R. Campbell | Mallory Parker | Michael Holden | Mathangi Venkatesh | Marissa Nelsen | Bichlien Nguyen | Eleftheria Roumeli | 2023 | 33
179 | Trial23_1A | 160 | 20 | 300 | 1.9416 | 13.40129 | 0.57054 | 0.03746 | 1.12385 | 0.471 | 27.79 | 1.58 | 7.98 | https://doi.org/10.1002/adfm.202302246 | Fabricating Strong and Stiff Bioplastics from Whole Spirulina Cells | research article | Advanced Functional Material | Hareesh Iyer | Paul Grandgeorge | Andrew M. Jimenez | Ian R. Campbell | Mallory Parker | Michael Holden | Mathangi Venkatesh | Marissa Nelsen | Bichlien Nguyen | Eleftheria Roumeli | 2023 | 33
180 | Trial23_1B | 160 | 20 | 300 | 2.15201 | 16.96685 | 0.85014 | 0.0741 | 1.12385 | 0.514 | 32.4 | 1.88 | 8 | https://doi.org/10.1002/adfm.202302247 | Fabricating Strong and Stiff Bioplastics from Whole Spirulina Cells | research article | Advanced Functional Material | Hareesh Iyer | Paul Grandgeorge | Andrew M. Jimenez | Ian R. Campbell | Mallory Parker | Michael Holden | Mathangi Venkatesh | Marissa Nelsen | Bichlien Nguyen | Eleftheria Roumeli | 2023 | 33
181 | Trial23_2A | 160 | 20 | 300 | 2.83379 | 20.82487 | 0.87001 | 0.08411 | 1.12385 | 0.465 | 30.95 | 1.63 | 8.09 | https://doi.org/10.1002/adfm.202302248 | Fabricating Strong and Stiff Bioplastics from Whole Spirulina Cells | research article | Advanced Functional Material | Hareesh Iyer | Paul Grandgeorge | Andrew M. Jimenez | Ian R. Campbell | Mallory Parker | Michael Holden | Mathangi Venkatesh | Marissa Nelsen | Bichlien Nguyen | Eleftheria Roumeli | 2023 | 33
182 | Trial23_2B | 160 | 20 | 300 | 2.33872 | 22.09589 | 0.90992 | 0.09641 | 1.12385 | 0.413 | 28.93 | 1.58 | 8.06 | https://doi.org/10.1002/adfm.202302249 | Fabricating Strong and Stiff Bioplastics from Whole Spirulina Cells | research article | Advanced Functional Material | Hareesh Iyer | Paul Grandgeorge | Andrew M. Jimenez | Ian R. Campbell | Mallory Parker | Michael Holden | Mathangi Venkatesh | Marissa Nelsen | Bichlien Nguyen | Eleftheria Roumeli | 2023 | 33
183 | Trial23_3A | 160 | 20 | 300 | 2.05688 | 14.57256 | 0.85995 | 0.0564 | 1.12385 | 0.507 | 29.58 | 1.96 | 7.96 | https://doi.org/10.1002/adfm.202302250 | Fabricating Strong and Stiff Bioplastics from Whole Spirulina Cells | research article | Advanced Functional Material | Hareesh Iyer | Paul Grandgeorge | Andrew M. Jimenez | Ian R. Campbell | Mallory Parker | Michael Holden | Mathangi Venkatesh | Marissa Nelsen | Bichlien Nguyen | Eleftheria Roumeli | 2023 | 33
184 | Trial23_3B | 160 | 20 | 300 | 2.00125 | 17.49885 | 1.21018 | 0.09401 | 1.12385 | 0.483 | 30.19 | 1.98 | 7.95 | https://doi.org/10.1002/adfm.202302251 | Fabricating Strong and Stiff Bioplastics from Whole Spirulina Cells | research article | Advanced Functional Material | Hareesh Iyer | Paul Grandgeorge | Andrew M. Jimenez | Ian R. Campbell | Mallory Parker | Michael Holden | Mathangi Venkatesh | Marissa Nelsen | Bichlien Nguyen | Eleftheria Roumeli | 2023 | 33
185 | Trial24_1 | 160 | 35 | 300 | 3.33042 | 23.56347 | 0.73498 | 0.08924 | 1.1208 | 0.833 | 59.68 | 1.49 | 8.14 | https://doi.org/10.1002/adfm.202302252 | Fabricating Strong and Stiff Bioplastics from Whole Spirulina Cells | research article | Advanced Functional Material | Hareesh Iyer | Paul Grandgeorge | Andrew M. Jimenez | Ian R. Campbell | Mallory Parker | Michael Holden | Mathangi Venkatesh | Marissa Nelsen | Bichlien Nguyen | Eleftheria Roumeli | 2023 | 33
186 | Trial24_2 | 160 | 35 | 300 | 3.16791 | 25.81491 | 0.84006 | 0.11083 | 1.1208 | 0.957 | 59.62 | 1.71 | 8.05 | https://doi.org/10.1002/adfm.202302253 | Fabricating Strong and Stiff Bioplastics from Whole Spirulina Cells | research article | Advanced Functional Material | Hareesh Iyer | Paul Grandgeorge | Andrew M. Jimenez | Ian R. Campbell | Mallory Parker | Michael Holden | Mathangi Venkatesh | Marissa Nelsen | Bichlien Nguyen | Eleftheria Roumeli | 2023 | 33
187 | Trial24_3 | 160 | 35 | 300 | 1.73003 | 12.27583 | 0.74501 | 0.0474 | 1.1208 | 0.516 | 59.42 | 1.22 | 8.15 | https://doi.org/10.1002/adfm.202302254 | Fabricating Strong and Stiff Bioplastics from Whole Spirulina Cells | research article | Advanced Functional Material | Hareesh Iyer | Paul Grandgeorge | Andrew M. Jimenez | Ian R. Campbell | Mallory Parker | Michael Holden | Mathangi Venkatesh | Marissa Nelsen | Bichlien Nguyen | Eleftheria Roumeli | 2023 | 33
188 | Trial24_1A | 160 | 35 | 300 | 2.51027 | 20.7023 | 0.92004 | 0.09513 | 1.1208 | 0.389 | 28.67 | 1.51 | 8.06 | https://doi.org/10.1002/adfm.202302255 | Fabricating Strong and Stiff Bioplastics from Whole Spirulina Cells | research article | Advanced Functional Material | Hareesh Iyer | Paul Grandgeorge | Andrew M. Jimenez | Ian R. Campbell | Mallory Parker | Michael Holden | Mathangi Venkatesh | Marissa Nelsen | Bichlien Nguyen | Eleftheria Roumeli | 2023 | 33
189 | Trial24_1B | 160 | 35 | 300 | 3.09164 | 27.72607 | 1.09995 | 0.13363 | 1.1208 | 0.442 | 31.04 | 1.54 | 8.08 | https://doi.org/10.1002/adfm.202302256 | Fabricating Strong and Stiff Bioplastics from Whole Spirulina Cells | research article | Advanced Functional Material | Hareesh Iyer | Paul Grandgeorge | Andrew M. Jimenez | Ian R. Campbell | Mallory Parker | Michael Holden | Mathangi Venkatesh | Marissa Nelsen | Bichlien Nguyen | Eleftheria Roumeli | 2023 | 33
190 | Trial24_2A | 160 | 35 | 300 | 1.75978 | 13.90545 | 0.86991 | 0.05892 | 1.1208 | 0.461 | 27.6 | 1.91 | 8.02 | https://doi.org/10.1002/adfm.202302257 | Fabricating Strong and Stiff Bioplastics from Whole Spirulina Cells | research article | Advanced Functional Material | Hareesh Iyer | Paul Grandgeorge | Andrew M. Jimenez | Ian R. Campbell | Mallory Parker | Michael Holden | Mathangi Venkatesh | Marissa Nelsen | Bichlien Nguyen | Eleftheria Roumeli | 2023 | 33
191 | Trial24_2B | 160 | 35 | 300 | 1.93192 | 25.04963 | 1.38006 | 0.17396 | 1.1208 | 0.501 | 32.76 | 1.7 | 8.03 | https://doi.org/10.1002/adfm.202302258 | Fabricating Strong and Stiff Bioplastics from Whole Spirulina Cells | research article | Advanced Functional Material | Hareesh Iyer | Paul Grandgeorge | Andrew M. Jimenez | Ian R. Campbell | Mallory Parker | Michael Holden | Mathangi Venkatesh | Marissa Nelsen | Bichlien Nguyen | Eleftheria Roumeli | 2023 | 33
192 | Trial24_3A | 160 | 35 | 300 | 2.03906 | 12.62045 | 1.10553 | 0.04431 | 1.1208 | 0.276 | 30.33 | 1.17 | 8.02 | https://doi.org/10.1002/adfm.202302259 | Fabricating Strong and Stiff Bioplastics from Whole Spirulina Cells | research article | Advanced Functional Material | Hareesh Iyer | Paul Grandgeorge | Andrew M. Jimenez | Ian R. Campbell | Mallory Parker | Michael Holden | Mathangi Venkatesh | Marissa Nelsen | Bichlien Nguyen | Eleftheria Roumeli | 2023 | 33
193 | Trial24_4A | 160 | 35 | 300 | 2.8866 | 15.90794 | 0.59494 | 0.04589 | 1.1208 | 0.444 | 29.05 | 1.62 | 8.03 | https://doi.org/10.1002/adfm.202302260 | Fabricating Strong and Stiff Bioplastics from Whole Spirulina Cells | research article | Advanced Functional Material | Hareesh Iyer | Paul Grandgeorge | Andrew M. Jimenez | Ian R. Campbell | Mallory Parker | Michael Holden | Mathangi Venkatesh | Marissa Nelsen | Bichlien Nguyen | Eleftheria Roumeli | 2023 | 33
194 | Trial24_4B | 160 | 35 | 300 | 2.59132 | 18.79078 | 0.86499 | 0.07307 | 1.1208 | 0.505 | 31.02 | 1.72 | 8.11 | https://doi.org/10.1002/adfm.202302261 | Fabricating Strong and Stiff Bioplastics from Whole Spirulina Cells | research article | Advanced Functional Material | Hareesh Iyer | Paul Grandgeorge | Andrew M. Jimenez | Ian R. Campbell | Mallory Parker | Michael Holden | Mathangi Venkatesh | Marissa Nelsen | Bichlien Nguyen | Eleftheria Roumeli | 2023 | 33